## IDS-VDS Characteristic (mA-mm)
VGS (V) | VDS = 0.100 V | VDS = 0.500 V | VDS = 0.900 V
-0.75 | 0.00039342 | 0.0016974 | 0.00578
-0.74 | 0.00037494 | 0.0016256 | 0.005595
-0.73 | 0.0003574 | 0.001564 | 0.005439
-0.72 | 0.00034133 | 0.0015058 | 0.005261
-0.71 | 0.00032432 | 0.0014533 | 0.005131
-0.7 | 0.00031139 | 0.0013989 | 0.0049311
-0.69 | 0.00029898 | 0.0013438 | 0.0047867
-0.68 | 0.00028383 | 0.0012984 | 0.0046174
-0.67 | 0.00027003 | 0.0012491 | 0.0044839
-0.66 | 0.00025835 | 0.0011991 | 0.0043444
-0.65 | 0.00024589 | 0.0011538 | 0.0041702
-0.64 | 0.00023389 | 0.0011095 | 0.0040582
-0.63 | 0.00022264 | 0.0010726 | 0.0039454
-0.62 | 0.00021212 | 0.0010327 | 0.0038155
-0.61 | 0.00020228 | 0.0009831 | 0.0036972
-0.6 | 0.00019169 | 0.0009444 | 0.0035772
-0.59 | 0.00018362 | 0.0009132 | 0.0034601
-0.58 | 0.00017658 | 0.00088 | 0.0033408
-0.57 | 0.00016799 | 0.0008462 | 0.0032324
-0.56 | 0.00015991 | 0.0008091 | 0.0031156
-0.55 | 0.0001524 | 0.0007866 | 0.0030153
-0.54 | 0.00014497 | 0.0007546 | 0.0029197
-0.53 | 0.00013804 | 0.0007282 | 0.0028342
-0.52 | 0.00013093 | 0.0007008 | 0.002747
-0.51 | 0.00012551 | 0.0006794 | 0.0026749
-0.5 | 0.00012077 | 0.0006552 | 0.0025894
-0.49 | 0.00011625 | 0.0006376 | 0.0025358
-0.48 | 0.00011299 | 0.0006199 | 0.002465
-0.47 | 0.00011068 | 0.0006116 | 0.0024228
-0.46 | 0.00010921 | 0.0005996 | 0.0023827
-0.45 | 0.00011026 | 0.0005993 | 0.0023848
-0.44 | 0.00011408 | 0.0006078 | 0.0024202
-0.43 | 0.00011976 | 0.0006245 | 0.0024718
-0.42 | 0.00013107 | 0.0006574 | 0.0025905
-0.41 | 0.0001472 | 0.0007144 | 0.0027766
-0.4 | 0.00017097 | 0.0007991 | 0.0030687
-0.39 | 0.00020623 | 0.0009249 | 0.0035186
-0.38 | 0.00025661 | 0.0011049 | 0.0041537
-0.37 | 0.00032642 | 0.0013553 | 0.0050521
-0.36 | 0.00042406 | 0.0017109 | 0.006472
-0.35 | 0.00055967 | 0.0022046 | 0.008298
-0.34 | 0.0007963 | 0.0029137 | 0.010954
-0.33 | 0.0010728 | 0.0038585 | 0.01456
-0.32 | 0.0014462 | 0.0052004 | 0.019736
-0.31 | 0.0019671 | 0.007243 | 0.026923
-0.3 | 0.00269 | 0.009853 | 0.03697
-0.29 | 0.0036833 | 0.013387 | 0.050702
-0.28 | 0.0050349 | 0.018305 | 0.06994
-0.27 | 0.007216 | 0.025137 | 0.0962
-0.26 | 0.009834 | 0.03435 | 0.13148
-0.25 | 0.013457 | 0.047137 | 0.18007
-0.24 | 0.018319 | 0.06543 | 0.24742
-0.23 | 0.025036 | 0.08931 | 0.33657
-0.22 | 0.034128 | 0.12076 | 0.4551
-0.21 | 0.046349 | 0.1645 | 0.6211
-0.2 | 0.06492 | 0.22287 | 0.8372
-0.19 | 0.08779 | 0.30119 | 1.1252
-0.18 | 0.11923 | 0.40734 | 1.5088
-0.17 | 0.16085 | 0.54524 | 2.0139
-0.16 | 0.21688 | 0.732 | 2.6552
-0.15 | 0.29163 | 0.9736 | 3.489
-0.14 | 0.39269 | 1.3013 | 4.5517
-0.13 | 0.52474 | 1.7181 | 5.918
-0.12 | 0.7012 | 2.2619 | 7.536
-0.11 | 0.9328 | 2.9672 | 9.553
-0.1 | 1.2315 | 3.8303 | 11.955
-0.09 | 1.6347 | 4.9707 | 14.827
-0.08 | 2.1375 | 6.353 | 18.152
-0.07 | 2.7808 | 8.08 | 21.912
-0.06 | 3.6004 | 10.103 | 26.263
-0.05 | 4.6005 | 12.623 | 31.149
-0.04 | 5.82 | 15.576 | 36.562
-0.03 | 7.317 | 18.981 | 42.495
-0.02 | 9.127 | 22.93 | 48.805
-0.01 | 11.231 | 27.314 | 55.826
0 | 13.73 | 32.426 | 63.34
0.01 | 16.545 | 37.93 | 71.21
0.02 | 19.66 | 43.882 | 79.52
0.03 | 23.237 | 50.513 | 88.39
0.04 | 27.074 | 57.44 | 97.41
0.05 | 31.258 | 65.02 | 106.89
0.06 | 35.668 | 72.8 | 116.79
0.07 | 40.36 | 81.22 | 127.03
0.08 | 45.204 | 89.94 | 137.36
0.09 | 50.228 | 98.95 | 148.17
0.1 | 55.345 | 108.37 | 159.07
0.11 | 60.39 | 117.79 | 170.22
0.12 | 65.62 | 127.97 | 181.69
0.13 | 70.73 | 138.09 | 193.08
0.14 | 75.82 | 148.49 | 204.78
0.15 | 80.75 | 159.1 | 216.59
0.16 | 85.69 | 169.86 | 228.63
0.17 | 90.36 | 180.74 | 240.67
0.18 | 94.92 | 191.8 | 252.6
0.19 | 99.23 | 202.9 | 264.87
0.2 | 103.39 | 214.12 | 276.98
0.21 | 107.33 | 225.63 | 289.38
0.22 | 111.14 | 236.96 | 301.54
0.23 | 114.78 | 248.43 | 313.81
0.24 | 118.1 | 259.98 | 325.99
0.25 | 121.42 | 271.33 | 338.39
0.26 | 124.28 | 282.89 | 350.5
0.27 | 127.05 | 294.38 | 362.53
0.28 | 129.73 | 305.77 | 374.61
0.29 | 132.38 | 317.12 | 386.67
0.3 | 134.74 | 328.46 | 398.69
0.31 | 136.95 | 339.75 | 410.6
0.32 | 138.91 | 350.85 | 422.17
0.33 | 140.8 | 362.08 | 433.89
0.34 | 142.96 | 372.81 | 445.39
0.35 | 144.54 | 383.62 | 456.71
0.36 | 146.06 | 394.36 | 467.93
0.37 | 147.53 | 404.93 | 479.05
0.38 | 148.85 | 415.37 | 489.95
0.39 | 150.49 | 425.27 | 500.69
0.4 | 151.56 | 435.21 | 511.22
0.41 | 152.7 | 445 | 521.5
0.42 | 153.72 | 454.6 | 531.87
0.43 | 154.92 | 463.93 | 541.87
0.44 | 155.95 | 472.82 | 551.57
0.45 | 156.91 | 481.64 | 561.21
0.46 | 157.65 | 490.23 | 570.3
0.47 | 158.47 | 498.48 | 579.4
0.48 | 159.61 | 506.36 | 588.2
0.49 | 160.24 | 513.99 | 596.8
0.5 | 160.8 | 521.4 | 605.4

## Tranconductance (mS-mm)
VGS (V) | VDS = 0.100 V | VDS = 0.500 V | VDS = 0.900 V
-0.75 | -0.001848 | -0.00718 | -0.0185
-0.74 | -0.001801 | -0.00667 | -0.01705
-0.73 | -0.0016805 | -0.00599 | -0.0167
-0.72 | -0.001654 | -0.005535 | -0.0154
-0.71 | -0.001497 | -0.005345 | -0.016495
-0.7 | -0.001267 | -0.005475 | -0.017215
-0.69 | -0.001378 | -0.005025 | -0.015685
-0.68 | -0.0014475 | -0.004735 | -0.01514
-0.67 | -0.001274 | -0.004965 | -0.01365
-0.66 | -0.001207 | -0.004765 | -0.015685
-0.65 | -0.001223 | -0.00448 | -0.01431
-0.64 | -0.0011625 | -0.00406 | -0.01124
-0.63 | -0.0010885 | -0.00384 | -0.012135
-0.62 | -0.001018 | -0.004475 | -0.01241
-0.61 | -0.0010215 | -0.004415 | -0.011915
-0.6 | -0.000933 | -0.003495 | -0.011855
-0.59 | -0.0007555 | -0.00322 | -0.01182
-0.58 | -0.0007815 | -0.00335 | -0.011385
-0.57 | -0.0008335 | -0.003545 | -0.01126
-0.56 | -0.0007795 | -0.00298 | -0.010855
-0.55 | -0.000747 | -0.002725 | -0.009795
-0.54 | -0.000718 | -0.00292 | -0.009055
-0.53 | -0.000702 | -0.00269 | -0.008635
-0.52 | -0.0006265 | -0.00244 | -0.007965
-0.51 | -0.000508 | -0.00228 | -0.00788
-0.5 | -0.000463 | -0.00209 | -0.006955
-0.49 | -0.000389 | -0.001765 | -0.00622
-0.48 | -0.0002785 | -0.0013 | -0.00565
-0.47 | -0.000189 | -0.001015 | -0.004115
-0.46 | -2.1e-05 | -0.000615 | -0.0019
-0.45 | 0.0002435 | 0.00041 | 0.001875
-0.44 | 0.000475 | 0.00126 | 0.00435
-0.43 | 0.0008495 | 0.00248 | 0.008515
-0.42 | 0.001372 | 0.004495 | 0.01524
-0.41 | 0.001995 | 0.007085 | 0.02391
-0.4 | 0.0029515 | 0.010525 | 0.0371
-0.39 | 0.004282 | 0.01529 | 0.05425
-0.38 | 0.0060095 | 0.02152 | 0.076675
-0.37 | 0.0083725 | 0.0303 | 0.115915
-0.36 | 0.0116625 | 0.042465 | 0.162295
-0.35 | 0.018612 | 0.06014 | 0.2241
-0.34 | 0.0256565 | 0.082695 | 0.3131
-0.33 | 0.032495 | 0.114335 | 0.4391
-0.32 | 0.044715 | 0.169225 | 0.61815
-0.31 | 0.06219 | 0.23263 | 0.8617
-0.3 | 0.08581 | 0.3072 | 1.18895
-0.29 | 0.117245 | 0.4226 | 1.6485
-0.28 | 0.176635 | 0.5875 | 2.2749
-0.27 | 0.239955 | 0.80225 | 3.077
-0.26 | 0.31205 | 1.1 | 4.1935
-0.25 | 0.42425 | 1.554 | 5.797
-0.24 | 0.57895 | 2.10865 | 7.825
-0.23 | 0.79045 | 2.7665 | 10.384
-0.22 | 1.06565 | 3.7595 | 14.2265
-0.21 | 1.5396 | 5.1055 | 19.105
-0.2 | 2.07205 | 6.8345 | 25.205
-0.19 | 2.7155 | 9.2235 | 33.58
-0.18 | 3.653 | 12.2025 | 44.435
-0.17 | 4.8825 | 16.233 | 57.32
-0.16 | 6.539 | 21.418 | 73.755
-0.15 | 8.7905 | 28.465 | 94.825
-0.14 | 11.6555 | 37.225 | 121.45
-0.13 | 15.4255 | 48.03 | 149.215
-0.12 | 20.403 | 62.455 | 181.75
-0.11 | 26.515 | 78.42 | 220.95
-0.1 | 35.095 | 100.175 | 263.7
-0.09 | 45.3 | 126.135 | 309.85
-0.08 | 57.305 | 155.465 | 354.25
-0.07 | 73.145 | 187.5 | 405.55
-0.06 | 90.985 | 227.15 | 461.85
-0.05 | 110.98 | 273.65 | 514.95
-0.04 | 135.825 | 317.9 | 567.3
-0.03 | 165.35 | 367.7 | 612.15
-0.02 | 195.7 | 416.65 | 666.55
-0.01 | 230.15 | 474.8 | 726.75
0 | 265.7 | 530.8 | 769.2
0.01 | 296.5 | 572.8 | 809
0.02 | 334.6 | 629.15 | 859
0.03 | 370.7 | 677.9 | 894.5
0.04 | 401.05 | 725.35 | 925
0.05 | 429.7 | 768 | 969
0.06 | 455.1 | 810 | 1007
0.07 | 476.8 | 857 | 1028.5
0.08 | 493.4 | 886.5 | 1057
0.09 | 507.05 | 921.5 | 1085.5
0.1 | 508.1 | 942 | 1102.5
0.11 | 513.75 | 980 | 1131
0.12 | 517 | 1015 | 1143
0.13 | 510 | 1026 | 1154.5
0.14 | 501 | 1050.5 | 1175.5
0.15 | 493.5 | 1068.5 | 1192.5
0.16 | 480.5 | 1082 | 1204
0.17 | 461.5 | 1097 | 1198.5
0.18 | 443.5 | 1108 | 1210
0.19 | 423.5 | 1116 | 1219
0.2 | 405 | 1136.5 | 1225.5
0.21 | 387.5 | 1142 | 1228
0.22 | 372.5 | 1140 | 1221.5
0.23 | 348 | 1151 | 1222.5
0.24 | 332 | 1145 | 1229
0.25 | 309 | 1145.5 | 1225.5
0.26 | 281.5 | 1152.5 | 1207
0.27 | 272.5 | 1144 | 1205.5
0.28 | 266.5 | 1137 | 1207
0.29 | 250.5 | 1134.5 | 1204
0.3 | 228.5 | 1131.5 | 1196.5
0.31 | 208.5 | 1119.5 | 1174
0.32 | 192.5 | 1116.5 | 1164.5
0.33 | 202.5 | 1098 | 1161
0.34 | 187 | 1077 | 1141
0.35 | 155 | 1077.5 | 1127
0.36 | 149.5 | 1065.5 | 1117
0.37 | 139.5 | 1050.5 | 1101
0.38 | 148 | 1017 | 1082
0.39 | 135.5 | 992 | 1063.5
0.4 | 110.5 | 986.5 | 1040.5
0.41 | 108 | 969.5 | 1032.5
0.42 | 111 | 946.5 | 1018.5
0.43 | 111.5 | 911 | 985
0.44 | 99.5 | 885.5 | 967
0.45 | 85 | 870.5 | 936.5
0.46 | 78 | 842 | 909.5
0.47 | 98 | 806.5 | 895
0.48 | 88.5 | 775.5 | 870
0.49 | 59.5 | 752 | 860
0.5 | 56 | 741 | 860