## IDS-VDS Characteristic (mA-mm)
VGS (V) | VDS = 0.100 V | VDS = 0.500 V | VDS = 0.900 V
-0.75 | 0.00033298 | 0.0013863 | 0.0046198
-0.74 | 0.00031429 | 0.0013334 | 0.0044855
-0.73 | 0.00029973 | 0.0012943 | 0.0043446
-0.72 | 0.00028799 | 0.0012338 | 0.0042256
-0.71 | 0.00027512 | 0.001196 | 0.0040549
-0.7 | 0.00026135 | 0.0011596 | 0.003937
-0.69 | 0.00025011 | 0.001117 | 0.0038294
-0.68 | 0.00023996 | 0.0010783 | 0.0037128
-0.67 | 0.00022762 | 0.0010329 | 0.0036094
-0.66 | 0.0002176 | 0.0009947 | 0.0034802
-0.65 | 0.00020771 | 0.0009577 | 0.0033515
-0.64 | 0.00019735 | 0.0009228 | 0.0032618
-0.63 | 0.00018657 | 0.0008952 | 0.0031531
-0.62 | 0.0001781 | 0.0008636 | 0.0030448
-0.61 | 0.00017093 | 0.0008271 | 0.0029604
-0.6 | 0.00016243 | 0.0007983 | 0.0028599
-0.59 | 0.00015524 | 0.0007743 | 0.0027691
-0.58 | 0.00014802 | 0.0007506 | 0.0026827
-0.57 | 0.00014125 | 0.0007211 | 0.0025832
-0.56 | 0.00013541 | 0.0006931 | 0.0025199
-0.55 | 0.00012868 | 0.0006667 | 0.002437
-0.54 | 0.00012316 | 0.000637 | 0.0023561
-0.53 | 0.00011725 | 0.0006159 | 0.0022699
-0.52 | 0.00011203 | 0.0005971 | 0.0022228
-0.51 | 0.00010764 | 0.0005771 | 0.0021489
-0.5 | 0.00010423 | 0.0005596 | 0.0021049
-0.49 | 0.00010076 | 0.0005434 | 0.0020589
-0.48 | 9.817e-05 | 0.0005309 | 0.0020148
-0.47 | 9.755e-05 | 0.0005258 | 0.0019993
-0.46 | 9.735e-05 | 0.0005272 | 0.001989
-0.45 | 9.942e-05 | 0.0005309 | 0.0020133
-0.44 | 0.00010399 | 0.0005419 | 0.0020659
-0.43 | 0.0001124 | 0.0005712 | 0.002155
-0.42 | 0.00012556 | 0.0006162 | 0.0023058
-0.41 | 0.00014408 | 0.0006862 | 0.0025537
-0.4 | 0.00017231 | 0.0007851 | 0.0029042
-0.39 | 0.00021169 | 0.0009322 | 0.0034346
-0.38 | 0.00026653 | 0.0011334 | 0.0041818
-0.37 | 0.00034489 | 0.0014199 | 0.0052263
-0.36 | 0.00045315 | 0.0018162 | 0.006834
-0.35 | 0.000636 | 0.0023788 | 0.008884
-0.34 | 0.0008554 | 0.0031557 | 0.011927
-0.33 | 0.0011504 | 0.0042327 | 0.01607
-0.32 | 0.0015616 | 0.005789 | 0.021927
-0.31 | 0.0021255 | 0.007846 | 0.029765
-0.3 | 0.0029054 | 0.010689 | 0.041064
-0.29 | 0.003974 | 0.01469 | 0.056487
-0.28 | 0.0054214 | 0.020093 | 0.07766
-0.27 | 0.007759 | 0.02761 | 0.10661
-0.26 | 0.010606 | 0.03761 | 0.14578
-0.25 | 0.01444 | 0.051669 | 0.19957
-0.24 | 0.019638 | 0.07182 | 0.27172
-0.23 | 0.026773 | 0.09749 | 0.37023
-0.22 | 0.036297 | 0.13169 | 0.50339
-0.21 | 0.049487 | 0.17833 | 0.677
-0.2 | 0.06878 | 0.24103 | 0.9175
-0.19 | 0.09304 | 0.32647 | 1.2274
-0.18 | 0.12564 | 0.43929 | 1.6389
-0.17 | 0.1698 | 0.5936 | 2.1757
-0.16 | 0.22863 | 0.7888 | 2.872
-0.15 | 0.30598 | 1.0527 | 3.753
-0.14 | 0.41298 | 1.3942 | 4.8894
-0.13 | 0.54938 | 1.8416 | 6.291
-0.12 | 0.7386 | 2.414 | 8.028
-0.11 | 0.9743 | 3.1383 | 10.115
-0.1 | 1.2935 | 4.0766 | 12.626
-0.09 | 1.7028 | 5.2597 | 15.59
-0.08 | 2.2238 | 6.721 | 19.016
-0.07 | 2.8938 | 8.458 | 22.977
-0.06 | 3.7186 | 10.622 | 27.418
-0.05 | 4.7692 | 13.217 | 32.33
-0.04 | 6.006 | 16.224 | 37.905
-0.03 | 7.534 | 19.777 | 43.929
-0.02 | 9.337 | 23.692 | 50.451
-0.01 | 11.523 | 28.291 | 57.54
0 | 14.039 | 33.387 | 65.18
0.01 | 16.892 | 39.013 | 73.18
0.02 | 20.059 | 45.066 | 81.55
0.03 | 23.634 | 51.783 | 90.48
0.04 | 27.521 | 58.65 | 99.67
0.05 | 31.711 | 66.36 | 109.14
0.06 | 36.168 | 74.37 | 119.19
0.07 | 40.882 | 82.8 | 129.45
0.08 | 45.773 | 91.6 | 140
0.09 | 50.763 | 100.56 | 150.9
0.1 | 55.865 | 110.07 | 161.71
0.11 | 60.97 | 119.83 | 173
0.12 | 66.16 | 129.86 | 184.57
0.13 | 71.35 | 140.13 | 196.09
0.14 | 76.42 | 150.47 | 207.81
0.15 | 81.43 | 161.07 | 219.59
0.16 | 86.33 | 172 | 231.69
0.17 | 91.06 | 182.91 | 243.71
0.18 | 95.53 | 193.84 | 255.84
0.19 | 99.9 | 205.19 | 267.84
0.2 | 103.97 | 216.39 | 280.19
0.21 | 108.01 | 227.85 | 292.57
0.22 | 111.84 | 239.45 | 304.83
0.23 | 115.45 | 250.65 | 317.19
0.24 | 118.83 | 262.23 | 329.19
0.25 | 121.98 | 273.89 | 341.58
0.26 | 124.89 | 285.35 | 353.78
0.27 | 127.81 | 296.83 | 365.94
0.28 | 130.64 | 308.18 | 378.02
0.29 | 133.11 | 319.62 | 389.87
0.3 | 135.36 | 331.05 | 402
0.31 | 137.52 | 342.34 | 413.93
0.32 | 139.45 | 353.34 | 425.57
0.33 | 141.76 | 364.56 | 437.11
0.34 | 143.43 | 375.53 | 448.64
0.35 | 145.12 | 386.25 | 460.04
0.36 | 146.65 | 396.95 | 471.19
0.37 | 148.19 | 407.42 | 482.46
0.38 | 149.7 | 417.8 | 493.08
0.39 | 151.06 | 428 | 503.89
0.4 | 152.18 | 437.85 | 514.42
0.41 | 153.28 | 447.64 | 524.78
0.42 | 154.69 | 457.17 | 535.09
0.43 | 155.64 | 466.49 | 544.96
0.44 | 156.55 | 475.49 | 554.72
0.45 | 157.38 | 484.19 | 564.29
0.46 | 158.15 | 492.77 | 573.5
0.47 | 159.39 | 500.97 | 582.8
0.48 | 160.01 | 508.93 | 591.4
0.49 | 160.71 | 516.55 | 599.9
0.5 | 161.44 | 523.96 | 608.2

## Tranconductance (mS-mm)
VGS (V) | VDS = 0.100 V | VDS = 0.500 V | VDS = 0.900 V
-0.75 | -0.001869 | -0.00529 | -0.01343
-0.74 | -0.0016625 | -0.0046 | -0.01376
-0.73 | -0.001315 | -0.00498 | -0.012995
-0.72 | -0.0012305 | -0.004915 | -0.014485
-0.71 | -0.001332 | -0.00371 | -0.01443
-0.7 | -0.0012505 | -0.00395 | -0.011275
-0.69 | -0.0010695 | -0.004065 | -0.01121
-0.68 | -0.0011245 | -0.004205 | -0.011
-0.67 | -0.001118 | -0.00418 | -0.01163
-0.66 | -0.0009955 | -0.00376 | -0.012895
-0.65 | -0.0010125 | -0.003595 | -0.01092
-0.64 | -0.001057 | -0.003125 | -0.00992
-0.63 | -0.0009625 | -0.00296 | -0.01085
-0.62 | -0.000782 | -0.003405 | -0.009635
-0.61 | -0.0007835 | -0.003265 | -0.009245
-0.6 | -0.0007845 | -0.00264 | -0.009565
-0.59 | -0.0007205 | -0.002385 | -0.00886
-0.58 | -0.0006995 | -0.00266 | -0.009295
-0.57 | -0.0006305 | -0.002875 | -0.00814
-0.56 | -0.0006285 | -0.00272 | -0.00731
-0.55 | -0.0006125 | -0.002805 | -0.00819
-0.54 | -0.0005715 | -0.00254 | -0.008355
-0.53 | -0.0005565 | -0.001995 | -0.006665
-0.52 | -0.0004805 | -0.00194 | -0.00605
-0.51 | -0.00039 | -0.001875 | -0.005895
-0.5 | -0.000344 | -0.001685 | -0.0045
-0.49 | -0.000303 | -0.001435 | -0.004505
-0.48 | -0.0001605 | -0.00088 | -0.00298
-0.47 | -4.1e-05 | -0.000185 | -0.00129
-0.46 | 9.35e-05 | 0.000255 | 0.0007
-0.45 | 0.000332 | 0.000735 | 0.003845
-0.44 | 0.000649 | 0.002015 | 0.007085
-0.43 | 0.0010785 | 0.003715 | 0.011995
-0.42 | 0.001584 | 0.00575 | 0.019935
-0.41 | 0.0023375 | 0.008445 | 0.02992
-0.4 | 0.0033805 | 0.0123 | 0.044045
-0.39 | 0.004711 | 0.017415 | 0.06388
-0.38 | 0.00666 | 0.024385 | 0.089585
-0.37 | 0.009331 | 0.03414 | 0.13261
-0.36 | 0.0145555 | 0.047945 | 0.182885
-0.35 | 0.0201125 | 0.066975 | 0.25465
-0.34 | 0.02572 | 0.092695 | 0.3593
-0.33 | 0.03531 | 0.131665 | 0.5
-0.32 | 0.048755 | 0.180665 | 0.68475
-0.31 | 0.06719 | 0.245 | 0.95685
-0.3 | 0.092425 | 0.3422 | 1.3361
-0.29 | 0.1258 | 0.4702 | 1.8298
-0.28 | 0.18925 | 0.646 | 2.50615
-0.27 | 0.25923 | 0.87585 | 3.406
-0.26 | 0.33405 | 1.20295 | 4.648
-0.25 | 0.4516 | 1.7105 | 6.297
-0.24 | 0.61665 | 2.29105 | 8.533
-0.23 | 0.83295 | 2.9935 | 11.5835
-0.22 | 1.1357 | 4.042 | 15.3385
-0.21 | 1.62415 | 5.467 | 20.7055
-0.2 | 2.17765 | 7.407 | 27.52
-0.19 | 2.843 | 9.913 | 36.07
-0.18 | 3.838 | 13.3565 | 47.415
-0.17 | 5.1495 | 17.4755 | 61.655
-0.16 | 6.809 | 22.955 | 78.865
-0.15 | 9.2175 | 30.27 | 100.87
-0.14 | 12.17 | 39.445 | 126.9
-0.13 | 16.281 | 50.99 | 156.93
-0.12 | 21.246 | 64.835 | 191.2
-0.11 | 27.745 | 83.13 | 229.9
-0.1 | 36.425 | 106.07 | 273.75
-0.09 | 46.515 | 132.22 | 319.5
-0.08 | 59.55 | 159.915 | 369.35
-0.07 | 74.74 | 195.05 | 420.1
-0.06 | 93.77 | 237.95 | 467.65
-0.05 | 114.37 | 280.1 | 524.35
-0.04 | 138.24 | 328 | 579.95
-0.03 | 166.55 | 373.4 | 627.3
-0.02 | 199.45 | 425.7 | 680.55
-0.01 | 235.1 | 484.75 | 736.45
0 | 268.45 | 536.1 | 782
0.01 | 301 | 583.95 | 818.5
0.02 | 337.1 | 638.5 | 865
0.03 | 373.1 | 679.2 | 906
0.04 | 403.85 | 728.85 | 933
0.05 | 432.35 | 786 | 976
0.06 | 458.55 | 822 | 1015.5
0.07 | 480.25 | 861.5 | 1040.5
0.08 | 494.05 | 888 | 1072.5
0.09 | 504.6 | 923.5 | 1085.5
0.1 | 510.35 | 963.5 | 1105
0.11 | 514.75 | 989.5 | 1143
0.12 | 519 | 1015 | 1154.5
0.13 | 513 | 1030.5 | 1162
0.14 | 504 | 1047 | 1175
0.15 | 495.5 | 1076.5 | 1194
0.16 | 481.5 | 1092 | 1206
0.17 | 460 | 1092 | 1207.5
0.18 | 442 | 1114 | 1206.5
0.19 | 422 | 1127.5 | 1217.5
0.2 | 405.5 | 1133 | 1236.5
0.21 | 393.5 | 1153 | 1232
0.22 | 372 | 1140 | 1231
0.23 | 349.5 | 1139 | 1218
0.24 | 326.5 | 1162 | 1219.5
0.25 | 303 | 1156 | 1229.5
0.26 | 291.5 | 1147 | 1218
0.27 | 287.5 | 1141.5 | 1212
0.28 | 265 | 1139.5 | 1196.5
0.29 | 236 | 1143.5 | 1199
0.3 | 220.5 | 1136 | 1203
0.31 | 204.5 | 1114.5 | 1178.5
0.32 | 212 | 1111 | 1159
0.33 | 199 | 1109.5 | 1153.5
0.34 | 168 | 1084.5 | 1146.5
0.35 | 161 | 1071 | 1127.5
0.36 | 153.5 | 1058.5 | 1121
0.37 | 152.5 | 1042.5 | 1094.5
0.38 | 143.5 | 1029 | 1071.5
0.39 | 124 | 1002.5 | 1067
0.4 | 111 | 982 | 1044.5
0.41 | 125.5 | 966 | 1033.5
0.42 | 118 | 942.5 | 1009
0.43 | 93 | 916 | 981.5
0.44 | 87 | 885 | 966.5
0.45 | 80 | 864 | 939
0.46 | 100.5 | 839 | 925.5
0.47 | 93 | 808 | 895
0.48 | 66 | 779 | 855
0.49 | 71.5 | 751.5 | 840
0.5 | 73 | 741 | 830