## IDS-VDS Characteristic (mA-mm)
VGS (V) | VDS = 0.100 V | VDS = 0.500 V | VDS = 0.900 V
-0.75 | 0.00035622 | 0.0014819 | 0.005003
-0.74 | 0.00033877 | 0.0014343 | 0.0048195
-0.73 | 0.00032295 | 0.001382 | 0.004677
-0.72 | 0.00030706 | 0.0013315 | 0.0045549
-0.71 | 0.00029175 | 0.0012842 | 0.0044215
-0.7 | 0.00027966 | 0.0012436 | 0.0042729
-0.69 | 0.0002693 | 0.0011941 | 0.0041364
-0.68 | 0.00025654 | 0.001151 | 0.0040175
-0.67 | 0.0002447 | 0.0011094 | 0.003889
-0.66 | 0.0002345 | 0.0010674 | 0.0037576
-0.65 | 0.00022303 | 0.0010364 | 0.0036318
-0.64 | 0.00021251 | 0.0009992 | 0.0035161
-0.63 | 0.00020411 | 0.0009507 | 0.0034213
-0.62 | 0.00019372 | 0.00091 | 0.0033012
-0.61 | 0.00018303 | 0.0008761 | 0.0031998
-0.6 | 0.0001758 | 0.0008473 | 0.0031003
-0.59 | 0.00016925 | 0.0008112 | 0.0029933
-0.58 | 0.00016025 | 0.0007847 | 0.0028912
-0.57 | 0.00015226 | 0.000752 | 0.0028072
-0.56 | 0.00014635 | 0.0007277 | 0.0027166
-0.55 | 0.00013816 | 0.0007018 | 0.002635
-0.54 | 0.00013241 | 0.0006754 | 0.0025396
-0.53 | 0.00012623 | 0.0006526 | 0.002465
-0.52 | 0.00012153 | 0.0006315 | 0.0023889
-0.51 | 0.00011686 | 0.0006085 | 0.0023162
-0.5 | 0.00011187 | 0.0005895 | 0.0022494
-0.49 | 0.00010762 | 0.0005742 | 0.0022136
-0.48 | 0.00010498 | 0.0005627 | 0.0021645
-0.47 | 0.00010314 | 0.0005536 | 0.0021481
-0.46 | 0.00010406 | 0.0005513 | 0.0021357
-0.45 | 0.00010559 | 0.0005553 | 0.0021536
-0.44 | 0.00011036 | 0.0005698 | 0.0021904
-0.43 | 0.0001179 | 0.0005975 | 0.0022754
-0.42 | 0.00013016 | 0.0006387 | 0.0024334
-0.41 | 0.00014791 | 0.0007054 | 0.0026679
-0.4 | 0.0001752 | 0.0008008 | 0.0030054
-0.39 | 0.00021399 | 0.0009469 | 0.0035246
-0.38 | 0.00026857 | 0.0011446 | 0.0042643
-0.37 | 0.0003439 | 0.001431 | 0.0053137
-0.36 | 0.00045008 | 0.001823 | 0.006904
-0.35 | 0.0006082 | 0.0023753 | 0.008927
-0.34 | 0.0008175 | 0.0031504 | 0.011866
-0.33 | 0.0011 | 0.0042099 | 0.015954
-0.32 | 0.0014916 | 0.0056846 | 0.021682
-0.31 | 0.0020298 | 0.007918 | 0.029612
-0.3 | 0.0027843 | 0.010787 | 0.040867
-0.29 | 0.0038016 | 0.014709 | 0.055961
-0.28 | 0.0052017 | 0.020081 | 0.07704
-0.27 | 0.00754 | 0.027394 | 0.10558
-0.26 | 0.0103 | 0.037598 | 0.1443
-0.25 | 0.014006 | 0.051273 | 0.19759
-0.24 | 0.019114 | 0.07111 | 0.26734
-0.23 | 0.026125 | 0.09637 | 0.36535
-0.22 | 0.035483 | 0.1308 | 0.49582
-0.21 | 0.048355 | 0.17759 | 0.6706
-0.2 | 0.06757 | 0.24101 | 0.9049
-0.19 | 0.09157 | 0.32354 | 1.2111
-0.18 | 0.12376 | 0.43702 | 1.6152
-0.17 | 0.16721 | 0.5856 | 2.1493
-0.16 | 0.22554 | 0.779 | 2.8319
-0.15 | 0.30275 | 1.0374 | 3.7165
-0.14 | 0.40765 | 1.3797 | 4.8375
-0.13 | 0.54228 | 1.8239 | 6.243
-0.12 | 0.7285 | 2.3807 | 7.939
-0.11 | 0.9619 | 3.1191 | 10.03
-0.1 | 1.2753 | 4.0342 | 12.51
-0.09 | 1.6822 | 5.2049 | 15.484
-0.08 | 2.1964 | 6.655 | 18.86
-0.07 | 2.8564 | 8.38 | 22.819
-0.06 | 3.6762 | 10.532 | 27.247
-0.05 | 4.7178 | 13.101 | 32.154
-0.04 | 5.94 | 16.103 | 37.72
-0.03 | 7.467 | 19.603 | 43.681
-0.02 | 9.263 | 23.544 | 50.179
-0.01 | 11.422 | 28.135 | 57.28
0 | 13.918 | 33.227 | 64.92
0.01 | 16.761 | 38.879 | 72.89
0.02 | 19.945 | 44.843 | 81.21
0.03 | 23.512 | 51.593 | 90.16
0.04 | 27.386 | 58.46 | 99.35
0.05 | 31.568 | 66.11 | 108.95
0.06 | 36.006 | 74.21 | 118.91
0.07 | 40.705 | 82.54 | 129.11
0.08 | 45.625 | 91.38 | 139.6
0.09 | 50.655 | 100.34 | 150.46
0.1 | 55.77 | 109.82 | 161.46
0.11 | 60.83 | 119.52 | 172.8
0.12 | 65.99 | 129.67 | 184.04
0.13 | 71.29 | 139.75 | 195.8
0.14 | 76.38 | 150.21 | 207.55
0.15 | 81.31 | 160.87 | 219.36
0.16 | 86.21 | 171.84 | 231.48
0.17 | 90.92 | 182.74 | 243.47
0.18 | 95.39 | 193.64 | 255.51
0.19 | 99.88 | 204.96 | 267.66
0.2 | 104.02 | 216.24 | 279.96
0.21 | 108.01 | 227.79 | 292.13
0.22 | 111.74 | 239.29 | 304.55
0.23 | 115.36 | 250.6 | 316.84
0.24 | 118.75 | 262.14 | 329.07
0.25 | 122.03 | 273.79 | 341.52
0.26 | 125.03 | 285.24 | 353.5
0.27 | 127.84 | 296.69 | 365.79
0.28 | 130.62 | 308.23 | 377.89
0.29 | 133.04 | 319.52 | 389.89
0.3 | 135.37 | 330.99 | 402.04
0.31 | 137.63 | 342.4 | 413.77
0.32 | 139.64 | 353.31 | 425.57
0.33 | 141.76 | 364.52 | 437.28
0.34 | 143.44 | 375.52 | 448.75
0.35 | 145.1 | 386.31 | 460.04
0.36 | 146.84 | 397.12 | 471.35
0.37 | 148.35 | 407.54 | 482.55
0.38 | 149.73 | 417.98 | 493.49
0.39 | 151.08 | 428.11 | 504.29
0.4 | 152.28 | 438.07 | 514.63
0.41 | 153.52 | 447.78 | 525.14
0.42 | 154.8 | 457.35 | 535.48
0.43 | 155.69 | 466.69 | 545.39
0.44 | 156.65 | 475.74 | 555.21
0.45 | 157.67 | 484.58 | 564.71
0.46 | 158.31 | 493.05 | 573.9
0.47 | 159.45 | 501.31 | 583
0.48 | 160.05 | 509.32 | 591.8
0.49 | 160.79 | 516.96 | 600.6
0.5 | 161.66 | 524.43 | 609

## Tranconductance (mS-mm)
VGS (V) | VDS = 0.100 V | VDS = 0.500 V | VDS = 0.900 V
-0.75 | -0.001745 | -0.00476 | -0.01835
-0.74 | -0.0016635 | -0.004995 | -0.0163
-0.73 | -0.0015855 | -0.00514 | -0.01323
-0.72 | -0.00156 | -0.00489 | -0.012775
-0.71 | -0.00137 | -0.004395 | -0.0141
-0.7 | -0.0011225 | -0.004505 | -0.014255
-0.69 | -0.001156 | -0.00463 | -0.01277
-0.68 | -0.00123 | -0.004235 | -0.01237
-0.67 | -0.001102 | -0.00418 | -0.012995
-0.66 | -0.0010835 | -0.00365 | -0.01286
-0.65 | -0.0010995 | -0.00341 | -0.012075
-0.64 | -0.000946 | -0.004285 | -0.010525
-0.63 | -0.0009395 | -0.00446 | -0.010745
-0.62 | -0.001054 | -0.00373 | -0.011075
-0.61 | -0.000896 | -0.003135 | -0.010045
-0.6 | -0.000689 | -0.003245 | -0.010325
-0.59 | -0.0007775 | -0.00313 | -0.010455
-0.58 | -0.0008495 | -0.00296 | -0.009305
-0.57 | -0.000695 | -0.00285 | -0.00873
-0.56 | -0.000705 | -0.00251 | -0.00861
-0.55 | -0.000697 | -0.002615 | -0.00885
-0.54 | -0.0005965 | -0.00246 | -0.0085
-0.53 | -0.000544 | -0.002195 | -0.007535
-0.52 | -0.0004685 | -0.002205 | -0.00744
-0.51 | -0.000483 | -0.0021 | -0.006975
-0.5 | -0.000462 | -0.001715 | -0.00513
-0.49 | -0.0003445 | -0.00134 | -0.004245
-0.48 | -0.000224 | -0.00103 | -0.003275
-0.47 | -4.6e-05 | -0.00057 | -0.00144
-0.46 | 0.0001225 | 8.5e-05 | 0.000275
-0.45 | 0.000315 | 0.000925 | 0.002735
-0.44 | 0.0006155 | 0.00211 | 0.00609
-0.43 | 0.00099 | 0.003445 | 0.01215
-0.42 | 0.0015005 | 0.005395 | 0.019625
-0.41 | 0.002252 | 0.008105 | 0.0286
-0.4 | 0.003304 | 0.012075 | 0.042835
-0.39 | 0.0046685 | 0.01719 | 0.062945
-0.38 | 0.0064955 | 0.024205 | 0.089455
-0.37 | 0.0090755 | 0.03392 | 0.131985
-0.36 | 0.013215 | 0.047215 | 0.180665
-0.35 | 0.018371 | 0.06637 | 0.2481
-0.34 | 0.02459 | 0.09173 | 0.35135
-0.33 | 0.033705 | 0.12671 | 0.4908
-0.32 | 0.04649 | 0.185405 | 0.6829
-0.31 | 0.064635 | 0.25512 | 0.95925
-0.3 | 0.08859 | 0.33955 | 1.31745
-0.29 | 0.12087 | 0.4647 | 1.80865
-0.28 | 0.18692 | 0.63425 | 2.48095
-0.27 | 0.254915 | 0.87585 | 3.363
-0.26 | 0.3233 | 1.19395 | 4.6005
-0.25 | 0.4407 | 1.6756 | 6.152
-0.24 | 0.60595 | 2.25485 | 8.388
-0.23 | 0.81845 | 2.9845 | 11.424
-0.22 | 1.1115 | 4.061 | 15.2625
-0.21 | 1.60435 | 5.5105 | 20.454
-0.2 | 2.16075 | 7.2975 | 27.025
-0.19 | 2.8095 | 9.8005 | 35.515
-0.18 | 3.782 | 13.103 | 46.91
-0.17 | 5.089 | 17.099 | 60.835
-0.16 | 6.777 | 22.59 | 78.36
-0.15 | 9.1055 | 30.035 | 100.28
-0.14 | 11.9765 | 39.325 | 126.325
-0.13 | 16.0425 | 50.05 | 155.075
-0.12 | 20.981 | 64.76 | 189.35
-0.11 | 27.34 | 82.675 | 228.55
-0.1 | 36.015 | 104.29 | 272.7
-0.09 | 46.055 | 131.04 | 317.5
-0.08 | 58.71 | 158.755 | 366.75
-0.07 | 73.99 | 193.85 | 419.35
-0.06 | 93.07 | 236.05 | 466.75
-0.05 | 113.19 | 278.55 | 523.65
-0.04 | 137.46 | 325.1 | 576.35
-0.03 | 166.15 | 372.05 | 622.95
-0.02 | 197.75 | 426.6 | 679.95
-0.01 | 232.75 | 484.15 | 737.05
0 | 266.95 | 537.2 | 780.5
0.01 | 301.35 | 580.8 | 814.5
0.02 | 337.55 | 635.7 | 863.5
0.03 | 372.05 | 680.85 | 907
0.04 | 402.8 | 725.85 | 939.5
0.05 | 431 | 787.5 | 978
0.06 | 456.85 | 821.5 | 1008
0.07 | 480.95 | 858.5 | 1034.5
0.08 | 497.5 | 890 | 1067.5
0.09 | 507.25 | 922 | 1093
0.1 | 508.75 | 959 | 1117
0.11 | 511 | 992.5 | 1129
0.12 | 523 | 1011.5 | 1150
0.13 | 519.5 | 1027 | 1175.5
0.14 | 501 | 1056 | 1178
0.15 | 491.5 | 1081.5 | 1196.5
0.16 | 480.5 | 1093.5 | 1205.5
0.17 | 459 | 1090 | 1201.5
0.18 | 448 | 1111 | 1209.5
0.19 | 431.5 | 1130 | 1222.5
0.2 | 406.5 | 1141.5 | 1223.5
0.21 | 386 | 1152.5 | 1229.5
0.22 | 367.5 | 1140.5 | 1235.5
0.23 | 350.5 | 1142.5 | 1226
0.24 | 333.5 | 1159.5 | 1234
0.25 | 314 | 1155 | 1221.5
0.26 | 290.5 | 1145 | 1213.5
0.27 | 279.5 | 1149.5 | 1219.5
0.28 | 260 | 1141.5 | 1205
0.29 | 237.5 | 1138 | 1207.5
0.3 | 229.5 | 1144 | 1194
0.31 | 213.5 | 1116 | 1176.5
0.32 | 206.5 | 1106 | 1175.5
0.33 | 190 | 1110.5 | 1159
0.34 | 167 | 1089.5 | 1138
0.35 | 170 | 1080 | 1130
0.36 | 162.5 | 1061.5 | 1125.5
0.37 | 144.5 | 1043 | 1107
0.38 | 136.5 | 1028.5 | 1087
0.39 | 127.5 | 1004.5 | 1057
0.4 | 122 | 983.5 | 1042.5
0.41 | 126 | 964 | 1042.5
0.42 | 108.5 | 945.5 | 1012.5
0.43 | 92.5 | 919.5 | 986.5
0.44 | 99 | 894.5 | 966
0.45 | 83 | 865.5 | 934.5
0.46 | 89 | 836.5 | 914.5
0.47 | 87 | 813.5 | 895
0.48 | 67 | 782.5 | 880
0.49 | 80.5 | 755.5 | 860
0.5 | 87 | 747 | 840