## IDS-VDS Characteristic (mA-mm)
VGS (V) | VDS = 0.100 V | VDS = 0.500 V | VDS = 0.900 V
-0.75 | 0.00033001 | 0.0013614 | 0.0046211
-0.74 | 0.00031352 | 0.0013073 | 0.0044737
-0.73 | 0.00030026 | 0.0012628 | 0.0043277
-0.72 | 0.00028657 | 0.0012176 | 0.0041947
-0.71 | 0.00027213 | 0.0011697 | 0.0040714
-0.7 | 0.0002582 | 0.0011401 | 0.0039502
-0.69 | 0.00024591 | 0.0010946 | 0.0038359
-0.68 | 0.00023567 | 0.0010583 | 0.0036983
-0.67 | 0.0002264 | 0.0010245 | 0.0035856
-0.66 | 0.0002147 | 0.0009817 | 0.0034865
-0.65 | 0.00020715 | 0.0009469 | 0.003344
-0.64 | 0.00019726 | 0.0009148 | 0.0032585
-0.63 | 0.00018888 | 0.0008806 | 0.0031481
-0.62 | 0.00018137 | 0.000848 | 0.0030483
-0.61 | 0.00017295 | 0.0008165 | 0.0029412
-0.6 | 0.0001647 | 0.0007817 | 0.0028392
-0.59 | 0.0001567 | 0.0007583 | 0.0027562
-0.58 | 0.00014961 | 0.0007347 | 0.0026684
-0.57 | 0.0001421 | 0.0007043 | 0.0025881
-0.56 | 0.0001358 | 0.0006778 | 0.002506
-0.55 | 0.00013113 | 0.0006483 | 0.0024319
-0.54 | 0.00012406 | 0.0006305 | 0.0023533
-0.53 | 0.00011928 | 0.0006101 | 0.0022794
-0.52 | 0.00011383 | 0.0005921 | 0.0022224
-0.51 | 0.00010887 | 0.0005694 | 0.0021596
-0.5 | 0.00010564 | 0.0005473 | 0.0021045
-0.49 | 0.00010255 | 0.0005391 | 0.0020507
-0.48 | 0.00010039 | 0.0005304 | 0.0020268
-0.47 | 9.985e-05 | 0.0005245 | 0.0020042
-0.46 | 9.902e-05 | 0.0005217 | 0.001996
-0.45 | 0.00010195 | 0.0005255 | 0.0020226
-0.44 | 0.00010714 | 0.0005438 | 0.0020786
-0.43 | 0.00011604 | 0.0005721 | 0.0021804
-0.42 | 0.00012803 | 0.0006186 | 0.0023551
-0.41 | 0.00014774 | 0.0006887 | 0.0026023
-0.4 | 0.00017664 | 0.0007924 | 0.0029771
-0.39 | 0.00021705 | 0.0009437 | 0.0035188
-0.38 | 0.0002723 | 0.0011554 | 0.0043133
-0.37 | 0.00035246 | 0.0014534 | 0.0054176
-0.36 | 0.00046264 | 0.0018645 | 0.007056
-0.35 | 0.0006477 | 0.0024325 | 0.009257
-0.34 | 0.0008712 | 0.0032424 | 0.012373
-0.33 | 0.0011723 | 0.0043324 | 0.016598
-0.32 | 0.0015883 | 0.005989 | 0.022627
-0.31 | 0.0021585 | 0.008057 | 0.030912
-0.3 | 0.0029355 | 0.011026 | 0.042526
-0.29 | 0.0040187 | 0.015073 | 0.05815
-0.28 | 0.0054837 | 0.020557 | 0.08021
-0.27 | 0.007857 | 0.028235 | 0.10981
-0.26 | 0.01068 | 0.038596 | 0.14957
-0.25 | 0.014572 | 0.052875 | 0.20542
-0.24 | 0.019846 | 0.07269 | 0.27639
-0.23 | 0.027049 | 0.09911 | 0.37953
-0.22 | 0.036637 | 0.13451 | 0.51292
-0.21 | 0.049873 | 0.18177 | 0.6918
-0.2 | 0.06942 | 0.24573 | 0.9333
-0.19 | 0.09372 | 0.33153 | 1.2511
-0.18 | 0.1269 | 0.44708 | 1.6685
-0.17 | 0.17088 | 0.5999 | 2.2105
-0.16 | 0.2295 | 0.8003 | 2.9133
-0.15 | 0.30798 | 1.0678 | 3.812
-0.14 | 0.41272 | 1.4148 | 4.9614
-0.13 | 0.55222 | 1.8529 | 6.387
-0.12 | 0.7377 | 2.435 | 8.137
-0.11 | 0.9798 | 3.1795 | 10.231
-0.1 | 1.2953 | 4.1076 | 12.786
-0.09 | 1.7064 | 5.3064 | 15.762
-0.08 | 2.2296 | 6.75 | 19.225
-0.07 | 2.8792 | 8.56 | 23.181
-0.06 | 3.7254 | 10.69 | 27.633
-0.05 | 4.7646 | 13.274 | 32.594
-0.04 | 5.997 | 16.295 | 38.151
-0.03 | 7.542 | 19.807 | 44.165
-0.02 | 9.37 | 23.827 | 50.795
-0.01 | 11.536 | 28.373 | 57.84
0 | 14.028 | 33.586 | 65.6
0.01 | 16.918 | 39.103 | 73.45
0.02 | 20.052 | 45.213 | 81.84
0.03 | 23.664 | 51.947 | 90.81
0.04 | 27.547 | 59.04 | 100
0.05 | 31.723 | 66.58 | 109.62
0.06 | 36.206 | 74.58 | 119.53
0.07 | 40.918 | 82.99 | 129.88
0.08 | 45.839 | 91.73 | 140.38
0.09 | 50.849 | 100.8 | 151.13
0.1 | 55.973 | 110.27 | 161.98
0.11 | 60.99 | 119.98 | 173.3
0.12 | 66.26 | 129.87 | 184.77
0.13 | 71.41 | 140.21 | 196.37
0.14 | 76.49 | 150.63 | 208.15
0.15 | 81.51 | 161.28 | 219.71
0.16 | 86.42 | 172.2 | 231.89
0.17 | 91.13 | 182.98 | 243.91
0.18 | 95.77 | 194.15 | 255.98
0.19 | 100.05 | 205.29 | 268.22
0.2 | 104.19 | 216.59 | 280.31
0.21 | 108.2 | 228.09 | 292.7
0.22 | 111.96 | 239.45 | 305.02
0.23 | 115.75 | 250.93 | 317.27
0.24 | 119.04 | 262.44 | 329.35
0.25 | 122.22 | 274 | 341.77
0.26 | 125.21 | 285.33 | 353.89
0.27 | 128.01 | 296.91 | 366.08
0.28 | 130.79 | 308.33 | 378.25
0.29 | 133.3 | 319.74 | 390.07
0.3 | 135.67 | 331.24 | 402.15
0.31 | 137.85 | 342.28 | 413.99
0.32 | 140 | 353.58 | 425.74
0.33 | 141.89 | 364.64 | 437.4
0.34 | 143.82 | 375.55 | 448.76
0.35 | 145.51 | 386.37 | 460.12
0.36 | 146.93 | 396.98 | 471.35
0.37 | 148.7 | 407.58 | 482.59
0.38 | 150.03 | 417.85 | 493.33
0.39 | 151.4 | 428.06 | 504.09
0.4 | 152.66 | 437.88 | 514.55
0.41 | 153.62 | 447.64 | 524.85
0.42 | 154.89 | 457.24 | 535.21
0.43 | 155.93 | 466.47 | 544.95
0.44 | 156.91 | 475.6 | 554.8
0.45 | 157.81 | 484.26 | 564.34
0.46 | 158.8 | 492.88 | 573.6
0.47 | 159.56 | 501.03 | 582.8
0.48 | 160.43 | 508.97 | 591.4
0.49 | 161.19 | 516.65 | 600.2
0.5 | 161.66 | 523.92 | 608.3

## Tranconductance (mS-mm)
VGS (V) | VDS = 0.100 V | VDS = 0.500 V | VDS = 0.900 V
-0.75 | -0.001649 | -0.00541 | -0.01474
-0.74 | -0.0014875 | -0.00493 | -0.01467
-0.73 | -0.0013475 | -0.004485 | -0.01395
-0.72 | -0.0014065 | -0.004655 | -0.012815
-0.71 | -0.0014185 | -0.003875 | -0.012225
-0.7 | -0.001311 | -0.003755 | -0.011775
-0.69 | -0.0011265 | -0.00409 | -0.012595
-0.68 | -0.0009755 | -0.003505 | -0.012515
-0.67 | -0.0010485 | -0.00383 | -0.01059
-0.66 | -0.0009625 | -0.00388 | -0.01208
-0.65 | -0.000872 | -0.003345 | -0.0114
-0.64 | -0.0009135 | -0.003315 | -0.009795
-0.63 | -0.0007945 | -0.00334 | -0.01051
-0.62 | -0.0007965 | -0.003205 | -0.010345
-0.61 | -0.0008335 | -0.003315 | -0.010455
-0.6 | -0.0008125 | -0.00291 | -0.00925
-0.59 | -0.0007545 | -0.00235 | -0.00854
-0.58 | -0.00073 | -0.0027 | -0.008405
-0.57 | -0.0006905 | -0.002845 | -0.00812
-0.56 | -0.0005485 | -0.0028 | -0.00781
-0.55 | -0.000587 | -0.002365 | -0.007635
-0.54 | -0.0005925 | -0.00191 | -0.007625
-0.53 | -0.0005115 | -0.00192 | -0.006545
-0.52 | -0.0005205 | -0.002035 | -0.00599
-0.51 | -0.0004095 | -0.00224 | -0.005895
-0.5 | -0.000316 | -0.001515 | -0.005445
-0.49 | -0.0002625 | -0.000845 | -0.003885
-0.48 | -0.000135 | -0.00073 | -0.002325
-0.47 | -6.85e-05 | -0.000435 | -0.00154
-0.46 | 0.000105 | 5e-05 | 0.00092
-0.45 | 0.000406 | 0.001105 | 0.00413
-0.44 | 0.0007045 | 0.00233 | 0.00789
-0.43 | 0.0010445 | 0.00374 | 0.013825
-0.42 | 0.001585 | 0.00583 | 0.021095
-0.41 | 0.0024305 | 0.00869 | 0.0311
-0.4 | 0.0034655 | 0.01275 | 0.045825
-0.39 | 0.004783 | 0.01815 | 0.06681
-0.38 | 0.0067705 | 0.025485 | 0.09494
-0.37 | 0.009517 | 0.035455 | 0.137135
-0.36 | 0.014762 | 0.048955 | 0.19197
-0.35 | 0.020428 | 0.068895 | 0.26585
-0.34 | 0.02623 | 0.094995 | 0.36705
-0.33 | 0.035855 | 0.13733 | 0.5127
-0.32 | 0.04931 | 0.18623 | 0.7157
-0.31 | 0.06736 | 0.25185 | 0.99495
-0.3 | 0.09301 | 0.3508 | 1.3619
-0.29 | 0.12741 | 0.47655 | 1.8842
-0.28 | 0.191915 | 0.6581 | 2.583
-0.27 | 0.259815 | 0.90195 | 3.468
-0.26 | 0.33575 | 1.232 | 4.7805
-0.25 | 0.4583 | 1.7047 | 6.341
-0.24 | 0.62385 | 2.31175 | 8.7055
-0.23 | 0.83955 | 3.091 | 11.8265
-0.22 | 1.1412 | 4.133 | 15.6135
-0.21 | 1.63915 | 5.561 | 21.019
-0.2 | 2.19235 | 7.488 | 27.965
-0.19 | 2.874 | 10.0675 | 36.76
-0.18 | 3.858 | 13.4185 | 47.97
-0.17 | 5.13 | 17.661 | 62.24
-0.16 | 6.855 | 23.395 | 80.075
-0.15 | 9.161 | 30.725 | 102.405
-0.14 | 12.212 | 39.255 | 128.75
-0.13 | 16.249 | 51.01 | 158.78
-0.12 | 21.379 | 66.33 | 192.2
-0.11 | 27.88 | 83.63 | 232.45
-0.1 | 36.33 | 106.345 | 276.55
-0.09 | 46.715 | 132.12 | 321.95
-0.08 | 58.64 | 162.68 | 370.95
-0.07 | 74.79 | 197 | 420.4
-0.06 | 94.27 | 235.7 | 470.65
-0.05 | 113.58 | 280.25 | 525.9
-0.04 | 138.87 | 326.65 | 578.55
-0.03 | 168.65 | 376.6 | 632.2
-0.02 | 199.7 | 428.3 | 683.75
-0.01 | 232.9 | 487.95 | 740.25
0 | 269.1 | 536.5 | 780.5
0.01 | 301.2 | 581.35 | 812
0.02 | 337.3 | 642.2 | 868
0.03 | 374.75 | 691.35 | 908
0.04 | 402.95 | 731.65 | 940.5
0.05 | 432.95 | 777 | 976.5
0.06 | 459.75 | 820.5 | 1013
0.07 | 481.65 | 857.5 | 1042.5
0.08 | 496.55 | 890.5 | 1062.5
0.09 | 506.7 | 927 | 1080
0.1 | 507.05 | 959 | 1108.5
0.11 | 514.35 | 980 | 1139.5
0.12 | 521 | 1011.5 | 1153.5
0.13 | 511.5 | 1038 | 1169
0.14 | 505 | 1053.5 | 1167
0.15 | 496.5 | 1078.5 | 1187
0.16 | 481 | 1085 | 1210
0.17 | 467.5 | 1097.5 | 1204.5
0.18 | 446 | 1115.5 | 1215.5
0.19 | 421 | 1122 | 1216.5
0.2 | 407.5 | 1140 | 1224
0.21 | 388.5 | 1143 | 1235.5
0.22 | 377.5 | 1142 | 1228.5
0.23 | 354 | 1149.5 | 1216.5
0.24 | 323.5 | 1153.5 | 1225
0.25 | 308.5 | 1144.5 | 1227
0.26 | 289.5 | 1145.5 | 1215.5
0.27 | 279 | 1150 | 1218
0.28 | 264.5 | 1141.5 | 1199.5
0.29 | 244 | 1145.5 | 1195
0.3 | 227.5 | 1127 | 1196
0.31 | 216.5 | 1117 | 1179.5
0.32 | 202 | 1118 | 1170.5
0.33 | 191 | 1098.5 | 1151
0.34 | 181 | 1086.5 | 1136
0.35 | 155.5 | 1071.5 | 1129.5
0.36 | 159.5 | 1060.5 | 1123.5
0.37 | 155 | 1043.5 | 1099
0.38 | 135 | 1024 | 1075
0.39 | 131.5 | 1001.5 | 1061
0.4 | 111 | 979 | 1038
0.41 | 111.5 | 968 | 1033
0.42 | 115.5 | 941.5 | 1005
0.43 | 101 | 918 | 979.5
0.44 | 94 | 889.5 | 969.5
0.45 | 94.5 | 864 | 940
0.46 | 87.5 | 838.5 | 923
0.47 | 81.5 | 804.5 | 890
0.48 | 81.5 | 781 | 870
0.49 | 61.5 | 747.5 | 845
0.5 | 47 | 727 | 810