## IDS-VDS Characteristic (mA-mm)
VGS (V) | VDS = 0.100 V | VDS = 0.500 V | VDS = 0.900 V
-0.75 | 0.00038272 | 0.0016968 | 0.005877
-0.74 | 0.00036299 | 0.001632 | 0.005682
-0.73 | 0.00034579 | 0.0015719 | 0.005504
-0.72 | 0.00033104 | 0.0015095 | 0.005343
-0.71 | 0.00031497 | 0.0014508 | 0.005164
-0.7 | 0.00030051 | 0.0013895 | 0.0050127
-0.69 | 0.0002881 | 0.0013486 | 0.0048655
-0.68 | 0.00027316 | 0.0012894 | 0.0046994
-0.67 | 0.00026063 | 0.0012458 | 0.0045246
-0.66 | 0.00024829 | 0.0011916 | 0.0043956
-0.65 | 0.00023841 | 0.0011546 | 0.00424
-0.64 | 0.00022705 | 0.001109 | 0.0040851
-0.63 | 0.0002163 | 0.0010668 | 0.0039482
-0.62 | 0.0002064 | 0.0010224 | 0.0038145
-0.61 | 0.00019731 | 0.000988 | 0.003683
-0.6 | 0.00018827 | 0.0009474 | 0.0035817
-0.59 | 0.00017872 | 0.0009133 | 0.0034667
-0.58 | 0.00016934 | 0.0008734 | 0.0033287
-0.57 | 0.00016152 | 0.0008411 | 0.0032126
-0.56 | 0.00015333 | 0.0008038 | 0.0031224
-0.55 | 0.00014543 | 0.000774 | 0.0029911
-0.54 | 0.00013835 | 0.0007422 | 0.0029074
-0.53 | 0.00013286 | 0.0007169 | 0.0028142
-0.52 | 0.00012604 | 0.000685 | 0.0027116
-0.51 | 0.00012163 | 0.000666 | 0.0026197
-0.5 | 0.0001161 | 0.0006455 | 0.0025602
-0.49 | 0.0001122 | 0.0006244 | 0.0025143
-0.48 | 0.00010881 | 0.0006111 | 0.0024344
-0.47 | 0.00010693 | 0.0005922 | 0.0024033
-0.46 | 0.00010605 | 0.000589 | 0.002378
-0.45 | 0.00010684 | 0.0005859 | 0.002369
-0.44 | 0.00010964 | 0.0005935 | 0.0024017
-0.43 | 0.00011627 | 0.0006144 | 0.0024554
-0.42 | 0.00012694 | 0.0006469 | 0.0025669
-0.41 | 0.00014321 | 0.0007023 | 0.0027419
-0.4 | 0.00016677 | 0.0007855 | 0.0030192
-0.39 | 0.00020157 | 0.0009049 | 0.0034578
-0.38 | 0.00025101 | 0.0010838 | 0.0040975
-0.37 | 0.00032021 | 0.0013308 | 0.0050037
-0.36 | 0.00041673 | 0.0016795 | 0.00637
-0.35 | 0.00055074 | 0.0021721 | 0.008179
-0.34 | 0.0007869 | 0.0028584 | 0.010786
-0.33 | 0.0010568 | 0.003792 | 0.014375
-0.32 | 0.0014311 | 0.0051304 | 0.019437
-0.31 | 0.0019439 | 0.007144 | 0.026482
-0.3 | 0.0026539 | 0.009714 | 0.036484
-0.29 | 0.0036315 | 0.013204 | 0.050031
-0.28 | 0.0049725 | 0.01805 | 0.06854
-0.27 | 0.007116 | 0.024854 | 0.0951
-0.26 | 0.009699 | 0.033971 | 0.13
-0.25 | 0.013249 | 0.046592 | 0.17763
-0.24 | 0.018081 | 0.06447 | 0.24265
-0.23 | 0.02472 | 0.08803 | 0.33065
-0.22 | 0.033536 | 0.11951 | 0.45212
-0.21 | 0.045852 | 0.16218 | 0.6151
-0.2 | 0.06376 | 0.21921 | 0.8268
-0.19 | 0.0868 | 0.29731 | 1.1136
-0.18 | 0.1175 | 0.40287 | 1.4907
-0.17 | 0.15893 | 0.53996 | 1.9928
-0.16 | 0.21405 | 0.726 | 2.6331
-0.15 | 0.28774 | 0.9683 | 3.4475
-0.14 | 0.38744 | 1.2905 | 4.5078
-0.13 | 0.51866 | 1.7088 | 5.858
-0.12 | 0.6943 | 2.2468 | 7.473
-0.11 | 0.9239 | 2.9369 | 9.478
-0.1 | 1.226 | 3.8084 | 11.883
-0.09 | 1.6203 | 4.9416 | 14.748
-0.08 | 2.1224 | 6.319 | 18.063
-0.07 | 2.7538 | 8.012 | 21.813
-0.06 | 3.5609 | 10.094 | 26.18
-0.05 | 4.5729 | 12.542 | 31.105
-0.04 | 5.792 | 15.486 | 36.504
-0.03 | 7.285 | 18.917 | 42.416
-0.02 | 9.078 | 22.828 | 48.75
-0.01 | 11.201 | 27.288 | 55.761
0 | 13.688 | 32.328 | 63.35
0.01 | 16.474 | 37.805 | 71.25
0.02 | 19.598 | 43.822 | 79.58
0.03 | 23.171 | 50.499 | 88.5
0.04 | 26.977 | 57.41 | 97.59
0.05 | 31.165 | 64.98 | 107.2
0.06 | 35.607 | 72.97 | 117.03
0.07 | 40.296 | 81.23 | 127.33
0.08 | 45.17 | 90.04 | 137.75
0.09 | 50.149 | 99.07 | 148.49
0.1 | 55.32 | 108.49 | 159.55
0.11 | 60.27 | 118.15 | 170.72
0.12 | 65.58 | 128.17 | 182.3
0.13 | 70.79 | 138.37 | 193.7
0.14 | 75.94 | 148.85 | 205.5
0.15 | 80.95 | 159.47 | 217.38
0.16 | 85.85 | 170.26 | 229.53
0.17 | 90.54 | 181.32 | 241.68
0.18 | 95.11 | 192.4 | 253.51
0.19 | 99.55 | 203.52 | 265.92
0.2 | 103.83 | 214.97 | 278.15
0.21 | 107.87 | 226.3 | 290.53
0.22 | 111.66 | 237.85 | 302.88
0.23 | 115.2 | 249.42 | 315.21
0.24 | 118.56 | 260.87 | 327.47
0.25 | 122.09 | 272.52 | 339.89
0.26 | 125.1 | 284.05 | 352.22
0.27 | 127.93 | 295.62 | 364.16
0.28 | 130.62 | 307.07 | 376.42
0.29 | 133.02 | 318.58 | 388.59
0.3 | 135.53 | 329.97 | 400.64
0.31 | 137.81 | 341.26 | 412.65
0.32 | 139.91 | 352.56 | 424.23
0.33 | 141.9 | 363.72 | 436.09
0.34 | 143.82 | 374.88 | 447.67
0.35 | 145.47 | 385.54 | 459.04
0.36 | 147.17 | 396.37 | 470.4
0.37 | 148.75 | 407.06 | 481.64
0.38 | 150.09 | 417.47 | 492.62
0.39 | 151.63 | 427.77 | 503.45
0.4 | 152.84 | 437.69 | 514.05
0.41 | 154.04 | 447.47 | 524.38
0.42 | 155.28 | 457.3 | 534.9
0.43 | 156.03 | 466.63 | 544.95
0.44 | 157.3 | 475.73 | 554.76
0.45 | 158.12 | 484.63 | 564.49
0.46 | 159.11 | 493.28 | 573.7
0.47 | 159.88 | 501.67 | 583
0.48 | 160.76 | 509.74 | 591.5
0.49 | 161.54 | 517.37 | 600.7
0.5 | 162.38 | 524.87 | 609

## Tranconductance (mS-mm)
VGS (V) | VDS = 0.100 V | VDS = 0.500 V | VDS = 0.900 V
-0.75 | -0.001973 | -0.00648 | -0.0195
-0.74 | -0.0018465 | -0.006245 | -0.01865
-0.73 | -0.0015975 | -0.006125 | -0.01695
-0.72 | -0.001541 | -0.006055 | -0.017
-0.71 | -0.0015265 | -0.006 | -0.016515
-0.7 | -0.0013435 | -0.00511 | -0.014925
-0.69 | -0.0013675 | -0.005005 | -0.015665
-0.68 | -0.0013735 | -0.00514 | -0.017045
-0.67 | -0.0012435 | -0.00489 | -0.01519
-0.66 | -0.001111 | -0.00456 | -0.01423
-0.65 | -0.001062 | -0.00413 | -0.015525
-0.64 | -0.0011055 | -0.00439 | -0.01459
-0.63 | -0.0010325 | -0.00433 | -0.01353
-0.62 | -0.0009495 | -0.00394 | -0.01326
-0.61 | -0.0009065 | -0.00375 | -0.01164
-0.6 | -0.0009295 | -0.003735 | -0.010815
-0.59 | -0.0009465 | -0.0037 | -0.01265
-0.58 | -0.00086 | -0.00361 | -0.012705
-0.57 | -0.0008005 | -0.00348 | -0.010315
-0.56 | -0.0008045 | -0.003355 | -0.011075
-0.55 | -0.000749 | -0.00308 | -0.01075
-0.54 | -0.0006285 | -0.002855 | -0.008845
-0.53 | -0.0006155 | -0.00286 | -0.00979
-0.52 | -0.0005615 | -0.002545 | -0.009725
-0.51 | -0.000497 | -0.001975 | -0.00757
-0.5 | -0.0004715 | -0.00208 | -0.00527
-0.49 | -0.0003645 | -0.00172 | -0.00629
-0.48 | -0.0002635 | -0.00161 | -0.00555
-0.47 | -0.000138 | -0.001105 | -0.00282
-0.46 | -4.5e-06 | -0.000315 | -0.001715
-0.45 | 0.0001795 | 0.000225 | 0.001185
-0.44 | 0.0004715 | 0.001425 | 0.00432
-0.43 | 0.000865 | 0.00267 | 0.00826
-0.42 | 0.001347 | 0.004395 | 0.014325
-0.41 | 0.0019915 | 0.00693 | 0.022615
-0.4 | 0.002918 | 0.01013 | 0.035795
-0.39 | 0.004212 | 0.014915 | 0.053915
-0.38 | 0.005932 | 0.021295 | 0.077295
-0.37 | 0.008286 | 0.029785 | 0.113625
-0.36 | 0.0115265 | 0.042065 | 0.158765
-0.35 | 0.0185085 | 0.058945 | 0.2208
-0.34 | 0.025303 | 0.080995 | 0.3098
-0.33 | 0.03221 | 0.1136 | 0.43255
-0.32 | 0.044355 | 0.1676 | 0.60535
-0.31 | 0.06114 | 0.22918 | 0.85235
-0.3 | 0.08438 | 0.303 | 1.17745
-0.29 | 0.11593 | 0.4168 | 1.6028
-0.28 | 0.174225 | 0.5825 | 2.25345
-0.27 | 0.236325 | 0.79605 | 3.073
-0.26 | 0.30665 | 1.0869 | 4.1265
-0.25 | 0.4191 | 1.52495 | 5.6325
-0.24 | 0.57355 | 2.0719 | 7.651
-0.23 | 0.77275 | 2.752 | 10.4735
-0.22 | 1.0566 | 3.7075 | 14.2225
-0.21 | 1.5112 | 4.985 | 18.734
-0.2 | 2.0474 | 6.7565 | 24.925
-0.19 | 2.687 | 9.183 | 33.195
-0.18 | 3.6065 | 12.1325 | 43.96
-0.17 | 4.8275 | 16.1565 | 57.12
-0.16 | 6.4405 | 21.417 | 72.735
-0.15 | 8.6695 | 28.225 | 93.735
-0.14 | 11.546 | 37.025 | 120.525
-0.13 | 15.343 | 47.815 | 148.26
-0.12 | 20.262 | 61.405 | 181
-0.11 | 26.585 | 78.08 | 220.5
-0.1 | 34.82 | 100.235 | 263.5
-0.09 | 44.82 | 125.53 | 309
-0.08 | 56.675 | 153.52 | 353.25
-0.07 | 71.925 | 188.75 | 405.85
-0.06 | 90.955 | 226.5 | 464.6
-0.05 | 111.555 | 269.6 | 516.2
-0.04 | 135.605 | 318.75 | 565.55
-0.03 | 164.3 | 367.1 | 612.3
-0.02 | 195.8 | 418.55 | 667.25
-0.01 | 230.5 | 475 | 730
0 | 263.65 | 525.85 | 774.45
0.01 | 295.5 | 574.7 | 811.5
0.02 | 334.85 | 634.7 | 862.5
0.03 | 368.95 | 679.4 | 900.5
0.04 | 399.7 | 724.05 | 935
0.05 | 431.5 | 778 | 972
0.06 | 456.55 | 812.5 | 1006.5
0.07 | 478.15 | 853.5 | 1036
0.08 | 492.65 | 892 | 1058
0.09 | 507.5 | 922.5 | 1090
0.1 | 506.05 | 954 | 1111.5
0.11 | 513 | 984 | 1137.5
0.12 | 526 | 1011 | 1149
0.13 | 518 | 1034 | 1160
0.14 | 508 | 1055 | 1184
0.15 | 495.5 | 1070.5 | 1201.5
0.16 | 479.5 | 1092.5 | 1215
0.17 | 463 | 1107 | 1199
0.18 | 450.5 | 1110 | 1212
0.19 | 436 | 1128.5 | 1232
0.2 | 416 | 1139 | 1230.5
0.21 | 391.5 | 1144 | 1236.5
0.22 | 366.5 | 1156 | 1234
0.23 | 345 | 1151 | 1229.5
0.24 | 344.5 | 1155 | 1234
0.25 | 327 | 1159 | 1237.5
0.26 | 292 | 1155 | 1213.5
0.27 | 276 | 1151 | 1210
0.28 | 254.5 | 1148 | 1221.5
0.29 | 245.5 | 1145 | 1211
0.3 | 239.5 | 1134 | 1203
0.31 | 219 | 1129.5 | 1179.5
0.32 | 204.5 | 1123 | 1172
0.33 | 195.5 | 1116 | 1172
0.34 | 178.5 | 1091 | 1147.5
0.35 | 167.5 | 1074.5 | 1136.5
0.36 | 164 | 1076 | 1130
0.37 | 146 | 1055 | 1111
0.38 | 144 | 1035.5 | 1090.5
0.39 | 137.5 | 1011 | 1071.5
0.4 | 120.5 | 985 | 1046.5
0.41 | 122 | 980.5 | 1042.5
0.42 | 99.5 | 958 | 1028.5
0.43 | 101 | 921.5 | 993
0.44 | 104.5 | 900 | 977
0.45 | 90.5 | 877.5 | 947
0.46 | 88 | 852 | 925.5
0.47 | 82.5 | 823 | 890
0.48 | 83 | 785 | 885
0.49 | 81 | 756.5 | 875
0.5 | 84 | 750 | 830