## IDS-VDS Characteristic (mA-mm)
VGS (V) | VDS = 0.100 V | VDS = 0.500 V | VDS = 0.900 V
-0.75 | 0.00037944 | 0.0016858 | 0.005911
-0.74 | 0.00035815 | 0.00161 | 0.005728
-0.73 | 0.00034411 | 0.0015516 | 0.005536
-0.72 | 0.00032916 | 0.0014946 | 0.005397
-0.71 | 0.00031484 | 0.0014322 | 0.005218
-0.7 | 0.00029851 | 0.0013838 | 0.005042
-0.69 | 0.00028142 | 0.0013383 | 0.0048894
-0.68 | 0.00026931 | 0.0012847 | 0.0047007
-0.67 | 0.00025669 | 0.0012377 | 0.0045605
-0.66 | 0.0002439 | 0.0011852 | 0.0044038
-0.65 | 0.00023231 | 0.001143 | 0.00425
-0.64 | 0.00022226 | 0.0010895 | 0.0041163
-0.63 | 0.00021206 | 0.001054 | 0.0039807
-0.62 | 0.00020198 | 0.0010064 | 0.0038304
-0.61 | 0.00019249 | 0.0009634 | 0.0036946
-0.6 | 0.00018206 | 0.0009419 | 0.0035567
-0.59 | 0.00017358 | 0.0009004 | 0.0034686
-0.58 | 0.00016647 | 0.0008635 | 0.0033586
-0.57 | 0.00015653 | 0.0008303 | 0.0032278
-0.56 | 0.00014933 | 0.0007957 | 0.0031192
-0.55 | 0.00014307 | 0.000765 | 0.003018
-0.54 | 0.00013676 | 0.0007381 | 0.0029312
-0.53 | 0.00012966 | 0.0007141 | 0.0028165
-0.52 | 0.00012496 | 0.0006861 | 0.0027259
-0.51 | 0.00011999 | 0.0006627 | 0.0026215
-0.5 | 0.00011493 | 0.0006368 | 0.0025699
-0.49 | 0.00011085 | 0.0006218 | 0.0024959
-0.48 | 0.00010691 | 0.0006095 | 0.0024379
-0.47 | 0.00010519 | 0.0005938 | 0.0024015
-0.46 | 0.00010506 | 0.0005855 | 0.0023685
-0.45 | 0.00010545 | 0.0005876 | 0.0023772
-0.44 | 0.00010894 | 0.0005935 | 0.0023979
-0.43 | 0.00011537 | 0.000615 | 0.0024753
-0.42 | 0.00012646 | 0.0006504 | 0.0025976
-0.41 | 0.00014319 | 0.0007034 | 0.0027738
-0.4 | 0.00016763 | 0.000793 | 0.0030574
-0.39 | 0.00020385 | 0.000919 | 0.0035149
-0.38 | 0.00025514 | 0.0011004 | 0.0041753
-0.37 | 0.0003266 | 0.0013582 | 0.0051054
-0.36 | 0.00042644 | 0.0017117 | 0.00651
-0.35 | 0.00056516 | 0.0022211 | 0.00837
-0.34 | 0.0008081 | 0.0029321 | 0.011076
-0.33 | 0.001088 | 0.003924 | 0.014829
-0.32 | 0.0014784 | 0.0052605 | 0.019978
-0.31 | 0.0020022 | 0.007368 | 0.027349
-0.3 | 0.0027448 | 0.009991 | 0.037562
-0.29 | 0.0037507 | 0.013665 | 0.051844
-0.28 | 0.0051219 | 0.0186 | 0.07094
-0.27 | 0.007334 | 0.025522 | 0.09773
-0.26 | 0.010017 | 0.034976 | 0.13425
-0.25 | 0.013641 | 0.047888 | 0.18352
-0.24 | 0.018604 | 0.06655 | 0.251
-0.23 | 0.025465 | 0.09041 | 0.34261
-0.22 | 0.034712 | 0.12285 | 0.46582
-0.21 | 0.047203 | 0.16695 | 0.6316
-0.2 | 0.06575 | 0.22546 | 0.854
-0.19 | 0.08939 | 0.30514 | 1.1498
-0.18 | 0.12119 | 0.41248 | 1.5391
-0.17 | 0.16367 | 0.55436 | 2.0502
-0.16 | 0.22025 | 0.7454 | 2.7111
-0.15 | 0.29663 | 0.9903 | 3.5685
-0.14 | 0.39892 | 1.3206 | 4.6376
-0.13 | 0.53394 | 1.7412 | 6.017
-0.12 | 0.714 | 2.2955 | 7.709
-0.11 | 0.9492 | 3.0022 | 9.732
-0.1 | 1.2591 | 3.8986 | 12.156
-0.09 | 1.6572 | 5.0166 | 15.079
-0.08 | 2.1767 | 6.435 | 18.376
-0.07 | 2.8249 | 8.148 | 22.303
-0.06 | 3.6479 | 10.241 | 26.617
-0.05 | 4.6888 | 12.796 | 31.529
-0.04 | 5.893 | 15.666 | 36.963
-0.03 | 7.427 | 19.13 | 42.942
-0.02 | 9.237 | 23.098 | 49.37
-0.01 | 11.388 | 27.575 | 56.443
0 | 13.851 | 32.605 | 63.98
0.01 | 16.725 | 38.162 | 71.81
0.02 | 19.893 | 44.176 | 80.25
0.03 | 23.438 | 50.812 | 89.05
0.04 | 27.35 | 57.82 | 98.27
0.05 | 31.472 | 65.35 | 107.93
0.06 | 35.944 | 73.26 | 117.63
0.07 | 40.662 | 81.66 | 128.05
0.08 | 45.536 | 90.4 | 138.55
0.09 | 50.547 | 99.51 | 149.21
0.1 | 55.684 | 108.86 | 160.25
0.11 | 60.73 | 118.67 | 171.42
0.12 | 65.98 | 128.54 | 182.94
0.13 | 71.13 | 138.79 | 194.58
0.14 | 76.2 | 149.22 | 206.27
0.15 | 81.21 | 159.87 | 217.93
0.16 | 86.21 | 170.84 | 230.09
0.17 | 90.89 | 181.67 | 242.18
0.18 | 95.42 | 192.76 | 254.29
0.19 | 99.76 | 203.99 | 266.58
0.2 | 103.91 | 215.26 | 278.58
0.21 | 108.05 | 226.74 | 291.12
0.22 | 111.84 | 238.19 | 303.39
0.23 | 115.41 | 249.69 | 315.64
0.24 | 118.83 | 261.21 | 327.91
0.25 | 121.92 | 272.81 | 340.2
0.26 | 125.1 | 284.2 | 352.51
0.27 | 127.83 | 295.87 | 364.68
0.28 | 130.6 | 307.33 | 376.83
0.29 | 133.12 | 318.74 | 388.64
0.3 | 135.59 | 330.29 | 400.84
0.31 | 137.76 | 341.44 | 412.74
0.32 | 139.88 | 352.65 | 424.47
0.33 | 141.8 | 363.9 | 436.28
0.34 | 143.72 | 374.82 | 447.62
0.35 | 145.61 | 385.67 | 459.14
0.36 | 147.05 | 396.36 | 470.38
0.37 | 148.53 | 407.03 | 481.57
0.38 | 150.04 | 417.44 | 492.6
0.39 | 151.28 | 427.63 | 503.23
0.4 | 152.76 | 437.48 | 513.88
0.41 | 153.73 | 447.33 | 524.23
0.42 | 154.88 | 456.99 | 534.6
0.43 | 156.07 | 466.31 | 544.43
0.44 | 157.07 | 475.49 | 554.34
0.45 | 157.97 | 484.18 | 563.91
0.46 | 158.87 | 492.88 | 573.2
0.47 | 159.75 | 501.16 | 582.4
0.48 | 160.6 | 509.14 | 591
0.49 | 161.52 | 516.88 | 599.9
0.5 | 162.1 | 524.32 | 608.3

## Tranconductance (mS-mm)
VGS (V) | VDS = 0.100 V | VDS = 0.500 V | VDS = 0.900 V
-0.75 | -0.002129 | -0.00758 | -0.0183
-0.74 | -0.0017665 | -0.00671 | -0.01875
-0.73 | -0.0014495 | -0.00577 | -0.01655
-0.72 | -0.0014635 | -0.00597 | -0.0159
-0.71 | -0.0015325 | -0.00554 | -0.01775
-0.7 | -0.001671 | -0.004695 | -0.01643
-0.69 | -0.00146 | -0.004955 | -0.017065
-0.68 | -0.0012365 | -0.00503 | -0.016445
-0.67 | -0.0012705 | -0.004975 | -0.014845
-0.66 | -0.001219 | -0.004735 | -0.015525
-0.65 | -0.001082 | -0.004785 | -0.014375
-0.64 | -0.0010125 | -0.00445 | -0.013465
-0.63 | -0.001014 | -0.004155 | -0.014295
-0.62 | -0.0009785 | -0.00453 | -0.014305
-0.61 | -0.000996 | -0.003225 | -0.013685
-0.6 | -0.0009455 | -0.00315 | -0.0113
-0.59 | -0.0007795 | -0.00392 | -0.009905
-0.58 | -0.0008525 | -0.003505 | -0.01204
-0.57 | -0.000857 | -0.00339 | -0.01197
-0.56 | -0.000673 | -0.003265 | -0.01049
-0.55 | -0.0006285 | -0.00288 | -0.0094
-0.54 | -0.0006705 | -0.002545 | -0.010075
-0.53 | -0.00059 | -0.0026 | -0.010265
-0.52 | -0.0004835 | -0.00257 | -0.00975
-0.51 | -0.0005015 | -0.002465 | -0.0078
-0.5 | -0.000457 | -0.002045 | -0.00628
-0.49 | -0.000401 | -0.001365 | -0.0066
-0.48 | -0.000283 | -0.0014 | -0.00472
-0.47 | -9.25e-05 | -0.0012 | -0.00347
-0.46 | 1.3e-05 | -0.00031 | -0.001215
-0.45 | 0.000194 | 0.0004 | 0.00147
-0.44 | 0.000496 | 0.00137 | 0.004905
-0.43 | 0.000876 | 0.002845 | 0.009985
-0.42 | 0.001391 | 0.00442 | 0.014925
-0.41 | 0.0020585 | 0.00713 | 0.02299
-0.4 | 0.003033 | 0.01078 | 0.037055
-0.39 | 0.0043755 | 0.01537 | 0.055895
-0.38 | 0.0061375 | 0.02196 | 0.079525
-0.37 | 0.008565 | 0.030565 | 0.116735
-0.36 | 0.011928 | 0.043145 | 0.16323
-0.35 | 0.019083 | 0.06102 | 0.2283
-0.34 | 0.026142 | 0.085145 | 0.32295
-0.33 | 0.033515 | 0.11642 | 0.4451
-0.32 | 0.04571 | 0.1722 | 0.626
-0.31 | 0.06332 | 0.236525 | 0.8792
-0.3 | 0.087425 | 0.31485 | 1.22475
-0.29 | 0.118855 | 0.43045 | 1.6689
-0.28 | 0.179165 | 0.59285 | 2.2943
-0.27 | 0.244755 | 0.8188 | 3.1655
-0.26 | 0.31535 | 1.1183 | 4.2895
-0.25 | 0.42935 | 1.5787 | 5.8375
-0.24 | 0.5912 | 2.1261 | 7.9545
-0.23 | 0.8054 | 2.815 | 10.741
-0.22 | 1.0869 | 3.827 | 14.4495
-0.21 | 1.5519 | 5.1305 | 19.409
-0.2 | 2.10935 | 6.9095 | 25.91
-0.19 | 2.772 | 9.351 | 34.255
-0.18 | 3.714 | 12.461 | 45.02
-0.17 | 4.953 | 16.646 | 58.6
-0.16 | 6.648 | 21.797 | 75.915
-0.15 | 8.9335 | 28.76 | 96.325
-0.14 | 11.8655 | 37.545 | 122.425
-0.13 | 15.754 | 48.745 | 153.57
-0.12 | 20.763 | 63.05 | 185.75
-0.11 | 27.255 | 80.155 | 222.35
-0.1 | 35.4 | 100.72 | 267.35
-0.09 | 45.88 | 126.82 | 311
-0.08 | 58.385 | 156.57 | 361.2
-0.07 | 73.56 | 190.3 | 412.05
-0.06 | 93.195 | 232.4 | 461.3
-0.05 | 112.255 | 271.25 | 517.3
-0.04 | 136.91 | 316.7 | 570.65
-0.03 | 167.2 | 371.6 | 620.35
-0.02 | 198.05 | 422.25 | 675.05
-0.01 | 230.7 | 475.35 | 730.5
0 | 266.85 | 529.35 | 768.35
0.01 | 302.1 | 578.55 | 813.5
0.02 | 335.65 | 632.5 | 862
0.03 | 372.85 | 682.2 | 901
0.04 | 401.7 | 726.9 | 944
0.05 | 429.7 | 772 | 968
0.06 | 459.5 | 815.5 | 1006
0.07 | 479.6 | 857 | 1046
0.08 | 494.25 | 892.5 | 1058
0.09 | 507.4 | 923 | 1085
0.1 | 509.15 | 958 | 1110.5
0.11 | 514.8 | 984 | 1134.5
0.12 | 520 | 1006 | 1158
0.13 | 511 | 1034 | 1166.5
0.14 | 504 | 1054 | 1167.5
0.15 | 500.5 | 1081 | 1191
0.16 | 484 | 1090 | 1212.5
0.17 | 460.5 | 1096 | 1210
0.18 | 443.5 | 1116 | 1220
0.19 | 424.5 | 1125 | 1214.5
0.2 | 414.5 | 1137.5 | 1227
0.21 | 396.5 | 1146.5 | 1240.5
0.22 | 368 | 1147.5 | 1226
0.23 | 349.5 | 1151 | 1226
0.24 | 325.5 | 1156 | 1228
0.25 | 313.5 | 1149.5 | 1230
0.26 | 295.5 | 1153 | 1224
0.27 | 275 | 1156.5 | 1216
0.28 | 264.5 | 1143.5 | 1198
0.29 | 249.5 | 1148 | 1200.5
0.3 | 232 | 1135 | 1205
0.31 | 214.5 | 1118 | 1181.5
0.32 | 202 | 1123 | 1177
0.33 | 192 | 1108.5 | 1157.5
0.34 | 190.5 | 1088.5 | 1143
0.35 | 166.5 | 1077 | 1138
0.36 | 146 | 1068 | 1121.5
0.37 | 149.5 | 1054 | 1111
0.38 | 137.5 | 1030 | 1083
0.39 | 136 | 1002 | 1064
0.4 | 122.5 | 985 | 1050
0.41 | 106 | 975.5 | 1036
0.42 | 117 | 949 | 1010
0.43 | 109.5 | 925 | 987
0.44 | 95 | 893.5 | 974
0.45 | 90 | 869.5 | 943
0.46 | 89 | 849 | 924.5
0.47 | 86.5 | 813 | 890
0.48 | 88.5 | 786 | 875
0.49 | 75 | 759 | 865
0.5 | 58 | 744 | 840