## IDS-VDS Characteristic (mA-mm)
VGS (V) | VDS = 0.100 V | VDS = 0.500 V | VDS = 0.900 V
-0.75 | 0.00036931 | 0.0016668 | 0.005938
-0.74 | 0.00035089 | 0.0016028 | 0.005746
-0.73 | 0.00033404 | 0.0015407 | 0.005551
-0.72 | 0.00031789 | 0.001476 | 0.005369
-0.71 | 0.00030364 | 0.0014379 | 0.005217
-0.7 | 0.00028909 | 0.0013844 | 0.005045
-0.69 | 0.00027693 | 0.0013333 | 0.0048722
-0.68 | 0.00026386 | 0.0012728 | 0.0046881
-0.67 | 0.00025142 | 0.0012237 | 0.0045366
-0.66 | 0.00023794 | 0.0011789 | 0.0044126
-0.65 | 0.00022825 | 0.0011288 | 0.004236
-0.64 | 0.00021852 | 0.0010837 | 0.0041126
-0.63 | 0.00020741 | 0.0010535 | 0.0039557
-0.62 | 0.00019759 | 0.0010147 | 0.0038236
-0.61 | 0.00018843 | 0.0009662 | 0.0037293
-0.6 | 0.00017936 | 0.0009268 | 0.0035859
-0.59 | 0.00017009 | 0.0008922 | 0.0034525
-0.58 | 0.00016414 | 0.0008659 | 0.0033361
-0.57 | 0.00015591 | 0.0008268 | 0.003233
-0.56 | 0.00014877 | 0.0007938 | 0.0031377
-0.55 | 0.00014145 | 0.000769 | 0.003033
-0.54 | 0.0001351 | 0.0007398 | 0.0029354
-0.53 | 0.00012902 | 0.0007103 | 0.0028454
-0.52 | 0.00012217 | 0.0006816 | 0.0027425
-0.51 | 0.00011746 | 0.0006548 | 0.0026683
-0.5 | 0.00011297 | 0.0006385 | 0.0025799
-0.49 | 0.00010822 | 0.0006176 | 0.0025226
-0.48 | 0.00010648 | 0.0006025 | 0.0024635
-0.47 | 0.00010493 | 0.0005879 | 0.0024003
-0.46 | 0.00010414 | 0.0005807 | 0.0023711
-0.45 | 0.00010519 | 0.0005793 | 0.0023647
-0.44 | 0.00010886 | 0.0005866 | 0.0024062
-0.43 | 0.00011515 | 0.000609 | 0.0024768
-0.42 | 0.00012665 | 0.0006442 | 0.0025937
-0.41 | 0.00014392 | 0.0007076 | 0.0027954
-0.4 | 0.00016914 | 0.0007963 | 0.0031095
-0.39 | 0.00020564 | 0.0009263 | 0.003574
-0.38 | 0.00025797 | 0.0011122 | 0.004248
-0.37 | 0.00032969 | 0.001373 | 0.0052034
-0.36 | 0.00043064 | 0.0017384 | 0.006654
-0.35 | 0.0005773 | 0.0022487 | 0.008583
-0.34 | 0.0007749 | 0.0029774 | 0.011307
-0.33 | 0.0010464 | 0.0039653 | 0.015205
-0.32 | 0.0014176 | 0.0053648 | 0.020503
-0.31 | 0.001937 | 0.00749 | 0.028058
-0.3 | 0.0026542 | 0.010185 | 0.038378
-0.29 | 0.0036425 | 0.013842 | 0.052697
-0.28 | 0.0049789 | 0.01891 | 0.07277
-0.27 | 0.007279 | 0.025987 | 0.09925
-0.26 | 0.009937 | 0.035565 | 0.1367
-0.25 | 0.013633 | 0.048755 | 0.18685
-0.24 | 0.018532 | 0.06776 | 0.25563
-0.23 | 0.025337 | 0.09221 | 0.34973
-0.22 | 0.034545 | 0.12504 | 0.47353
-0.21 | 0.046973 | 0.16971 | 0.6426
-0.2 | 0.06614 | 0.23011 | 0.8679
-0.19 | 0.08979 | 0.31085 | 1.1673
-0.18 | 0.12188 | 0.42125 | 1.5661
-0.17 | 0.16418 | 0.56212 | 2.0869
-0.16 | 0.22187 | 0.7564 | 2.7347
-0.15 | 0.29811 | 1.0052 | 3.5901
-0.14 | 0.40092 | 1.3384 | 4.7097
-0.13 | 0.53713 | 1.7668 | 6.1
-0.12 | 0.7192 | 2.3225 | 7.749
-0.11 | 0.9559 | 3.0373 | 9.835
-0.1 | 1.2601 | 3.9284 | 12.304
-0.09 | 1.6695 | 5.0866 | 15.233
-0.08 | 2.1835 | 6.509 | 18.606
-0.07 | 2.835 | 8.242 | 22.486
-0.06 | 3.6707 | 10.373 | 26.918
-0.05 | 4.6926 | 12.867 | 31.836
-0.04 | 5.934 | 15.867 | 37.331
-0.03 | 7.46 | 19.333 | 43.206
-0.02 | 9.282 | 23.301 | 49.78
-0.01 | 11.422 | 27.816 | 56.837
0 | 13.948 | 32.917 | 64.47
0.01 | 16.789 | 38.568 | 72.39
0.02 | 19.947 | 44.591 | 80.75
0.03 | 23.555 | 51.28 | 89.61
0.04 | 27.433 | 58.32 | 98.86
0.05 | 31.649 | 65.88 | 108.47
0.06 | 36.114 | 73.86 | 118.45
0.07 | 40.849 | 82.3 | 128.9
0.08 | 45.698 | 91.06 | 139.15
0.09 | 50.741 | 100.26 | 149.97
0.1 | 55.895 | 109.57 | 161.12
0.11 | 60.97 | 119.35 | 172.33
0.12 | 66.24 | 129.51 | 183.96
0.13 | 71.41 | 139.69 | 195.47
0.14 | 76.49 | 150.21 | 207.26
0.15 | 81.53 | 160.68 | 219.03
0.16 | 86.37 | 171.75 | 231.22
0.17 | 91.08 | 182.66 | 243.18
0.18 | 95.67 | 193.85 | 255.4
0.19 | 100.03 | 205.18 | 267.56
0.2 | 104.33 | 216.33 | 279.92
0.21 | 108.26 | 228.01 | 292.36
0.22 | 111.96 | 239.42 | 304.51
0.23 | 115.57 | 250.96 | 316.98
0.24 | 119.05 | 262.5 | 329.31
0.25 | 122.34 | 274.17 | 341.68
0.26 | 125.38 | 285.74 | 354.06
0.27 | 128.15 | 297.3 | 366.09
0.28 | 130.76 | 308.77 | 378.28
0.29 | 133.41 | 320.12 | 390.47
0.3 | 135.82 | 331.71 | 402.58
0.31 | 138.07 | 343.09 | 414.4
0.32 | 140.22 | 354.29 | 426.26
0.33 | 141.98 | 365.59 | 438.01
0.34 | 144.02 | 376.48 | 449.57
0.35 | 145.71 | 387.43 | 461.05
0.36 | 147.39 | 398.13 | 472.14
0.37 | 148.93 | 408.82 | 483.54
0.38 | 150.17 | 419.26 | 494.56
0.39 | 151.6 | 429.51 | 505.35
0.4 | 153 | 439.47 | 516.08
0.41 | 154.12 | 449.28 | 526.38
0.42 | 155.21 | 459.01 | 536.86
0.43 | 156.39 | 468.31 | 546.88
0.44 | 157.33 | 477.43 | 556.7
0.45 | 158.37 | 486.34 | 566.36
0.46 | 159.27 | 495.01 | 575.4
0.47 | 159.88 | 503.36 | 584.8
0.48 | 161.02 | 511.31 | 594
0.49 | 161.76 | 519.12 | 602.6
0.5 | 162.45 | 526.58 | 611

## Tranconductance (mS-mm)
VGS (V) | VDS = 0.100 V | VDS = 0.500 V | VDS = 0.900 V
-0.75 | -0.001842 | -0.0064 | -0.0192
-0.74 | -0.0017635 | -0.006305 | -0.01935
-0.73 | -0.00165 | -0.00634 | -0.01885
-0.72 | -0.00152 | -0.00514 | -0.0167
-0.71 | -0.00144 | -0.00458 | -0.0162
-0.7 | -0.0013355 | -0.00523 | -0.01724
-0.69 | -0.0012615 | -0.00558 | -0.017845
-0.68 | -0.0012755 | -0.00548 | -0.01678
-0.67 | -0.001296 | -0.004695 | -0.013775
-0.66 | -0.0011585 | -0.004745 | -0.01503
-0.65 | -0.000971 | -0.00476 | -0.015
-0.64 | -0.001042 | -0.003765 | -0.014015
-0.63 | -0.0010465 | -0.00345 | -0.01445
-0.62 | -0.000949 | -0.004365 | -0.01132
-0.61 | -0.0009115 | -0.004395 | -0.011885
-0.6 | -0.000917 | -0.0037 | -0.01384
-0.59 | -0.000761 | -0.003045 | -0.01249
-0.58 | -0.000709 | -0.00327 | -0.010975
-0.57 | -0.0007685 | -0.003605 | -0.00992
-0.56 | -0.000723 | -0.00289 | -0.01
-0.55 | -0.0006835 | -0.0027 | -0.010115
-0.54 | -0.0006215 | -0.002935 | -0.00938
-0.53 | -0.0006465 | -0.00291 | -0.009645
-0.52 | -0.000578 | -0.002775 | -0.008855
-0.51 | -0.00046 | -0.002155 | -0.00813
-0.5 | -0.000462 | -0.00186 | -0.007285
-0.49 | -0.0003245 | -0.0018 | -0.00582
-0.48 | -0.0001645 | -0.001485 | -0.006115
-0.47 | -0.000117 | -0.00109 | -0.00462
-0.46 | 1.3e-05 | -0.00043 | -0.00178
-0.45 | 0.000236 | 0.000295 | 0.001755
-0.44 | 0.000498 | 0.001485 | 0.005605
-0.43 | 0.0008895 | 0.00288 | 0.009375
-0.42 | 0.0014385 | 0.00493 | 0.01593
-0.41 | 0.0021245 | 0.007605 | 0.02579
-0.4 | 0.003086 | 0.010935 | 0.03893
-0.39 | 0.0044415 | 0.015795 | 0.056925
-0.38 | 0.0062025 | 0.022335 | 0.08147
-0.37 | 0.0086335 | 0.03131 | 0.1203
-0.36 | 0.0123805 | 0.043785 | 0.16898
-0.35 | 0.017213 | 0.06195 | 0.23265
-0.34 | 0.023455 | 0.08583 | 0.3311
-0.33 | 0.032135 | 0.11937 | 0.4598
-0.32 | 0.04453 | 0.176235 | 0.64265
-0.31 | 0.06183 | 0.24101 | 0.89375
-0.3 | 0.085275 | 0.3176 | 1.23195
-0.29 | 0.116235 | 0.43625 | 1.7196
-0.28 | 0.181825 | 0.60725 | 2.32765
-0.27 | 0.247905 | 0.83275 | 3.1965
-0.26 | 0.3177 | 1.1384 | 4.38
-0.25 | 0.42975 | 1.60975 | 5.9465
-0.24 | 0.5852 | 2.17275 | 8.144
-0.23 | 0.80065 | 2.864 | 10.895
-0.22 | 1.0818 | 3.875 | 14.6435
-0.21 | 1.57975 | 5.2535 | 19.7185
-0.2 | 2.14085 | 7.057 | 26.235
-0.19 | 2.787 | 9.557 | 34.91
-0.18 | 3.7195 | 12.5635 | 45.98
-0.17 | 4.9995 | 16.7575 | 58.43
-0.16 | 6.6965 | 22.154 | 75.16
-0.15 | 8.9525 | 29.1 | 98.75
-0.14 | 11.951 | 38.08 | 125.495
-0.13 | 15.914 | 49.205 | 151.965
-0.12 | 20.9385 | 63.525 | 186.75
-0.11 | 27.045 | 80.295 | 227.75
-0.1 | 35.68 | 102.465 | 269.9
-0.09 | 46.17 | 129.03 | 315.1
-0.08 | 58.275 | 157.77 | 362.65
-0.07 | 74.36 | 193.2 | 415.6
-0.06 | 92.88 | 231.25 | 467.5
-0.05 | 113.165 | 274.7 | 520.65
-0.04 | 138.37 | 323.3 | 568.5
-0.03 | 167.4 | 371.7 | 622.45
-0.02 | 198.1 | 424.15 | 681.55
-0.01 | 233.3 | 480.8 | 734.5
0 | 268.35 | 537.6 | 777.65
0.01 | 299.95 | 583.7 | 814
0.02 | 338.3 | 635.6 | 861
0.03 | 374.3 | 686.45 | 905.5
0.04 | 404.7 | 730 | 943
0.05 | 434.05 | 777 | 979.5
0.06 | 460 | 821 | 1021.5
0.07 | 479.2 | 860 | 1035
0.08 | 494.6 | 898 | 1053.5
0.09 | 509.85 | 925.5 | 1098.5
0.1 | 511.45 | 954.5 | 1118
0.11 | 517.25 | 997 | 1142
0.12 | 522 | 1017 | 1157
0.13 | 512.5 | 1035 | 1165
0.14 | 506 | 1049.5 | 1178
0.15 | 494 | 1077 | 1198
0.16 | 477.5 | 1099 | 1207.5
0.17 | 465 | 1105 | 1209
0.18 | 447.5 | 1126 | 1219
0.19 | 433 | 1124 | 1226
0.2 | 411.5 | 1141.5 | 1240
0.21 | 381.5 | 1154.5 | 1229.5
0.22 | 365.5 | 1147.5 | 1231
0.23 | 354.5 | 1154 | 1240
0.24 | 338.5 | 1160.5 | 1235
0.25 | 316.5 | 1162 | 1237.5
0.26 | 290.5 | 1156.5 | 1220.5
0.27 | 269 | 1151.5 | 1211
0.28 | 263 | 1141 | 1219
0.29 | 253 | 1147 | 1215
0.3 | 233 | 1148.5 | 1196.5
0.31 | 220 | 1129 | 1184
0.32 | 195.5 | 1125 | 1180.5
0.33 | 190 | 1109.5 | 1165.5
0.34 | 186.5 | 1092 | 1152
0.35 | 168.5 | 1082.5 | 1128.5
0.36 | 161 | 1069.5 | 1124.5
0.37 | 139 | 1056.5 | 1121
0.38 | 133.5 | 1034.5 | 1090.5
0.39 | 141.5 | 1010.5 | 1076
0.4 | 126 | 988.5 | 1051.5
0.41 | 110.5 | 977 | 1039
0.42 | 113.5 | 951.5 | 1025
0.43 | 106 | 921 | 992
0.44 | 99 | 901.5 | 974
0.45 | 97 | 879 | 935
0.46 | 75.5 | 851 | 922
0.47 | 87.5 | 815 | 930
0.48 | 94 | 788 | 890
0.49 | 71.5 | 763.5 | 850
0.5 | 69 | 746 | 840