## IDS-VDS Characteristic (mA-mm)
VGS (V) | VDS = 0.100 V | VDS = 0.500 V | VDS = 0.900 V
-0.75 | 0.00038428 | 0.00174 | 0.006003
-0.74 | 0.00036513 | 0.0016772 | 0.005814
-0.73 | 0.00035111 | 0.0016146 | 0.005638
-0.72 | 0.00033202 | 0.0015495 | 0.005473
-0.71 | 0.00031717 | 0.001505 | 0.005283
-0.7 | 0.00030115 | 0.0014382 | 0.005122
-0.69 | 0.00028648 | 0.001385 | 0.0049726
-0.68 | 0.00027389 | 0.0013258 | 0.0047934
-0.67 | 0.00025962 | 0.0012766 | 0.0046343
-0.66 | 0.00025015 | 0.0012233 | 0.0044748
-0.65 | 0.00023792 | 0.0011761 | 0.0043405
-0.64 | 0.00022555 | 0.0011398 | 0.0041814
-0.63 | 0.00021371 | 0.0010888 | 0.0040593
-0.62 | 0.00020302 | 0.0010396 | 0.0039393
-0.61 | 0.00019369 | 0.0010017 | 0.0037672
-0.6 | 0.0001854 | 0.0009594 | 0.0036534
-0.59 | 0.00017706 | 0.000929 | 0.0035482
-0.58 | 0.00016738 | 0.0008924 | 0.0034342
-0.57 | 0.00015901 | 0.0008554 | 0.0033233
-0.56 | 0.00015299 | 0.000817 | 0.0032014
-0.55 | 0.00014369 | 0.0007873 | 0.0031068
-0.54 | 0.00013825 | 0.0007569 | 0.003007
-0.53 | 0.00013164 | 0.00073 | 0.0029005
-0.52 | 0.00012578 | 0.0007016 | 0.0027896
-0.51 | 0.00012105 | 0.0006795 | 0.002718
-0.5 | 0.00011655 | 0.000658 | 0.0026423
-0.49 | 0.00011166 | 0.0006396 | 0.0025677
-0.48 | 0.00010887 | 0.0006231 | 0.0025067
-0.47 | 0.0001063 | 0.0006045 | 0.0024498
-0.46 | 0.00010539 | 0.0005979 | 0.0024171
-0.45 | 0.00010618 | 0.0005976 | 0.0024223
-0.44 | 0.0001098 | 0.0006049 | 0.002423
-0.43 | 0.00011624 | 0.0006216 | 0.0024826
-0.42 | 0.0001269 | 0.0006579 | 0.002599
-0.41 | 0.00014475 | 0.0007121 | 0.0028019
-0.4 | 0.00016893 | 0.0007988 | 0.0030675
-0.39 | 0.00020435 | 0.0009231 | 0.0035096
-0.38 | 0.00025556 | 0.0010991 | 0.004129
-0.37 | 0.00032617 | 0.0013521 | 0.0050478
-0.36 | 0.00042708 | 0.0017045 | 0.006416
-0.35 | 0.0005641 | 0.0021928 | 0.008224
-0.34 | 0.0008044 | 0.0028951 | 0.01082
-0.33 | 0.0010849 | 0.0038684 | 0.014413
-0.32 | 0.0014701 | 0.0051803 | 0.019578
-0.31 | 0.0019955 | 0.007242 | 0.026617
-0.3 | 0.0027401 | 0.009849 | 0.036622
-0.29 | 0.0037437 | 0.013451 | 0.05002
-0.28 | 0.0051261 | 0.018302 | 0.0693
-0.27 | 0.007336 | 0.025194 | 0.09496
-0.26 | 0.010068 | 0.034516 | 0.12965
-0.25 | 0.013718 | 0.047355 | 0.17828
-0.24 | 0.018743 | 0.06574 | 0.24469
-0.23 | 0.025543 | 0.08957 | 0.33226
-0.22 | 0.034844 | 0.12129 | 0.45426
-0.21 | 0.047394 | 0.16561 | 0.6176
-0.2 | 0.06591 | 0.22301 | 0.8306
-0.19 | 0.08959 | 0.30254 | 1.1168
-0.18 | 0.12152 | 0.40869 | 1.5078
-0.17 | 0.16428 | 0.54887 | 2.0053
-0.16 | 0.22244 | 0.7382 | 2.6509
-0.15 | 0.29721 | 0.9827 | 3.4729
-0.14 | 0.40125 | 1.3084 | 4.5455
-0.13 | 0.53637 | 1.7241 | 5.892
-0.12 | 0.7183 | 2.2706 | 7.554
-0.11 | 0.9535 | 2.9754 | 9.524
-0.1 | 1.2645 | 3.867 | 11.913
-0.09 | 1.6758 | 5.0138 | 14.847
-0.08 | 2.1865 | 6.415 | 18.143
-0.07 | 2.8493 | 8.116 | 21.931
-0.06 | 3.6722 | 10.205 | 26.258
-0.05 | 4.709 | 12.73 | 31.229
-0.04 | 5.928 | 15.638 | 36.562
-0.03 | 7.461 | 19.127 | 42.537
-0.02 | 9.3 | 23.101 | 48.885
-0.01 | 11.438 | 27.555 | 55.888
0 | 13.98 | 32.638 | 63.45
0.01 | 16.826 | 38.145 | 71.38
0.02 | 19.993 | 44.235 | 79.64
0.03 | 23.576 | 50.86 | 88.53
0.04 | 27.472 | 57.8 | 97.55
0.05 | 31.618 | 65.35 | 107.23
0.06 | 36.116 | 73.33 | 117.08
0.07 | 40.835 | 81.78 | 127.33
0.08 | 45.709 | 90.4 | 137.91
0.09 | 50.734 | 99.53 | 148.54
0.1 | 55.855 | 108.97 | 159.55
0.11 | 60.83 | 118.67 | 170.82
0.12 | 66.13 | 128.57 | 182.35
0.13 | 71.31 | 138.83 | 193.82
0.14 | 76.42 | 149.25 | 205.5
0.15 | 81.39 | 159.86 | 217.33
0.16 | 86.23 | 170.89 | 229.36
0.17 | 90.96 | 181.57 | 241.48
0.18 | 95.49 | 192.79 | 253.34
0.19 | 99.8 | 204.02 | 265.69
0.2 | 104.02 | 215.22 | 277.95
0.21 | 108.02 | 226.74 | 290.36
0.22 | 111.8 | 238.15 | 302.67
0.23 | 115.36 | 249.66 | 314.79
0.24 | 118.7 | 261.11 | 327.18
0.25 | 121.9 | 272.79 | 339.49
0.26 | 125.11 | 284.09 | 351.74
0.27 | 127.86 | 295.65 | 363.86
0.28 | 130.53 | 307.19 | 375.91
0.29 | 133 | 318.55 | 387.98
0.3 | 135.32 | 330.09 | 399.99
0.31 | 137.72 | 341.2 | 411.89
0.32 | 139.77 | 352.43 | 423.57
0.33 | 141.66 | 363.57 | 435.33
0.34 | 143.5 | 374.56 | 446.86
0.35 | 145.18 | 385.42 | 458.19
0.36 | 146.93 | 396.05 | 469.54
0.37 | 148.48 | 406.7 | 480.53
0.38 | 149.77 | 417.02 | 491.53
0.39 | 151.12 | 427.25 | 502.35
0.4 | 152.56 | 437.08 | 512.89
0.41 | 153.68 | 446.93 | 523.29
0.42 | 154.76 | 456.56 | 533.54
0.43 | 155.8 | 465.86 | 543.59
0.44 | 156.67 | 474.92 | 553.38
0.45 | 157.95 | 483.64 | 562.93
0.46 | 158.71 | 492.3 | 572.3
0.47 | 159.47 | 500.55 | 581.6
0.48 | 160.36 | 508.57 | 590.4
0.49 | 161 | 516.26 | 598.8
0.5 | 161.94 | 523.67 | 607.4

## Tranconductance (mS-mm)
VGS (V) | VDS = 0.100 V | VDS = 0.500 V | VDS = 0.900 V
-0.75 | -0.001915 | -0.00628 | -0.0189
-0.74 | -0.0016585 | -0.00627 | -0.01825
-0.73 | -0.0016555 | -0.006385 | -0.01705
-0.72 | -0.001697 | -0.00548 | -0.01775
-0.71 | -0.0015435 | -0.005565 | -0.01755
-0.7 | -0.0015345 | -0.006 | -0.01552
-0.69 | -0.001363 | -0.00562 | -0.01643
-0.68 | -0.001343 | -0.00542 | -0.016915
-0.67 | -0.001187 | -0.005125 | -0.01593
-0.66 | -0.001085 | -0.005025 | -0.01469
-0.65 | -0.00123 | -0.004175 | -0.01467
-0.64 | -0.0012105 | -0.004365 | -0.01406
-0.63 | -0.0011265 | -0.00501 | -0.012105
-0.62 | -0.001001 | -0.004355 | -0.014605
-0.61 | -0.000881 | -0.00401 | -0.014295
-0.6 | -0.0008315 | -0.003635 | -0.01095
-0.59 | -0.000901 | -0.00335 | -0.01096
-0.58 | -0.0009025 | -0.00368 | -0.011245
-0.57 | -0.0007195 | -0.00377 | -0.01164
-0.56 | -0.000766 | -0.003405 | -0.010825
-0.55 | -0.000737 | -0.003005 | -0.00972
-0.54 | -0.0006025 | -0.002865 | -0.010315
-0.53 | -0.0006235 | -0.002765 | -0.01087
-0.52 | -0.0005295 | -0.002525 | -0.009125
-0.51 | -0.0004615 | -0.00218 | -0.007365
-0.5 | -0.0004695 | -0.001995 | -0.007515
-0.49 | -0.000384 | -0.001745 | -0.00678
-0.48 | -0.000268 | -0.001755 | -0.005895
-0.47 | -0.000174 | -0.00126 | -0.00448
-0.46 | -6e-06 | -0.000345 | -0.001375
-0.45 | 0.0002205 | 0.00035 | 0.000295
-0.44 | 0.000503 | 0.0012 | 0.003015
-0.43 | 0.000855 | 0.00265 | 0.0088
-0.42 | 0.0014255 | 0.004525 | 0.015965
-0.41 | 0.0021015 | 0.007045 | 0.023425
-0.4 | 0.00298 | 0.01055 | 0.035385
-0.39 | 0.0043315 | 0.015015 | 0.053075
-0.38 | 0.006091 | 0.02145 | 0.07691
-0.37 | 0.008576 | 0.03027 | 0.11435
-0.36 | 0.0118965 | 0.042035 | 0.15881
-0.35 | 0.018866 | 0.05953 | 0.2202
-0.34 | 0.02604 | 0.08378 | 0.30945
-0.33 | 0.033285 | 0.11426 | 0.4379
-0.32 | 0.04553 | 0.16868 | 0.6102
-0.31 | 0.0635 | 0.233435 | 0.8522
-0.3 | 0.08741 | 0.31045 | 1.17015
-0.29 | 0.1193 | 0.42265 | 1.6339
-0.28 | 0.179615 | 0.58715 | 2.247
-0.27 | 0.247095 | 0.8107 | 3.0175
-0.26 | 0.3191 | 1.10805 | 4.166
-0.25 | 0.43375 | 1.5612 | 5.752
-0.24 | 0.59125 | 2.11075 | 7.699
-0.23 | 0.80505 | 2.7775 | 10.4785
-0.22 | 1.09255 | 3.802 | 14.267
-0.21 | 1.5533 | 5.086 | 18.817
-0.2 | 2.1098 | 6.8465 | 24.96
-0.19 | 2.7805 | 9.284 | 33.86
-0.18 | 3.7345 | 12.3165 | 44.425
-0.17 | 5.046 | 16.4755 | 57.155
-0.16 | 6.6465 | 21.6915 | 73.38
-0.15 | 8.9405 | 28.51 | 94.73
-0.14 | 11.958 | 37.07 | 120.955
-0.13 | 15.8525 | 48.11 | 150.425
-0.12 | 20.8565 | 62.565 | 181.6
-0.11 | 27.31 | 79.82 | 217.95
-0.1 | 36.115 | 101.92 | 266.15
-0.09 | 46.1 | 127.4 | 311.5
-0.08 | 58.675 | 155.11 | 354.2
-0.07 | 74.285 | 189.5 | 405.75
-0.06 | 92.985 | 230.7 | 464.9
-0.05 | 112.79 | 271.65 | 515.2
-0.04 | 137.6 | 319.85 | 565.4
-0.03 | 168.6 | 373.15 | 616.15
-0.02 | 198.85 | 421.4 | 667.55
-0.01 | 234 | 476.85 | 728.25
0 | 269.4 | 529.5 | 774.6
0.01 | 300.65 | 579.85 | 809.5
0.02 | 337.5 | 635.75 | 857.5
0.03 | 373.95 | 678.25 | 895.5
0.04 | 402.1 | 724.5 | 935
0.05 | 432.2 | 776.5 | 976.5
0.06 | 460.85 | 821.5 | 1005
0.07 | 479.65 | 853.5 | 1041.5
0.08 | 494.95 | 887.5 | 1060.5
0.09 | 507.3 | 928.5 | 1082
0.1 | 504.8 | 957 | 1114
0.11 | 513.75 | 980 | 1140
0.12 | 524 | 1008 | 1150
0.13 | 514.5 | 1034 | 1157.5
0.14 | 504 | 1051.5 | 1175.5
0.15 | 490.5 | 1082 | 1193
0.16 | 478.5 | 1085.5 | 1207.5
0.17 | 463 | 1095 | 1199
0.18 | 442 | 1122.5 | 1210.5
0.19 | 426.5 | 1121.5 | 1230.5
0.2 | 411 | 1136 | 1233.5
0.21 | 389 | 1146.5 | 1236
0.22 | 367 | 1146 | 1221.5
0.23 | 345 | 1148 | 1225.5
0.24 | 327 | 1156.5 | 1235
0.25 | 320.5 | 1149 | 1228
0.26 | 298 | 1143 | 1218.5
0.27 | 271 | 1155 | 1208.5
0.28 | 257 | 1145 | 1206
0.29 | 239.5 | 1145 | 1204
0.3 | 236 | 1132.5 | 1195.5
0.31 | 222.5 | 1117 | 1179
0.32 | 197 | 1118.5 | 1172
0.33 | 186.5 | 1106.5 | 1164.5
0.34 | 176 | 1092.5 | 1143
0.35 | 171.5 | 1074.5 | 1134
0.36 | 165 | 1064 | 1117
0.37 | 142 | 1048.5 | 1099.5
0.38 | 132 | 1027.5 | 1091
0.39 | 139.5 | 1003 | 1068
0.4 | 128 | 984 | 1047
0.41 | 110 | 974 | 1032.5
0.42 | 106 | 946.5 | 1015
0.43 | 95.5 | 918 | 992
0.44 | 107.5 | 889 | 967
0.45 | 102 | 869 | 946
0.46 | 76 | 845.5 | 933.5
0.47 | 82.5 | 813.5 | 905
0.48 | 76.5 | 785.5 | 860
0.49 | 79 | 755 | 850
0.5 | 94 | 741 | 860