## IDS-VDS Characteristic (mA-mm)
VGS (V) | VDS = 0.100 V | VDS = 0.500 V | VDS = 0.900 V
-0.75 | 0.000311 | 0.0011891 | 0.0037634
-0.74 | 0.00029615 | 0.0011498 | 0.0036557
-0.73 | 0.00028305 | 0.0011095 | 0.0035505
-0.72 | 0.00027057 | 0.0010732 | 0.0034531
-0.71 | 0.00025991 | 0.0010367 | 0.0033505
-0.7 | 0.00024913 | 0.0009986 | 0.0032559
-0.69 | 0.00023728 | 0.0009557 | 0.0031586
-0.68 | 0.00022803 | 0.0009294 | 0.0030705
-0.67 | 0.00021676 | 0.0008969 | 0.0029745
-0.66 | 0.00020538 | 0.0008596 | 0.0028887
-0.65 | 0.00019754 | 0.000834 | 0.0028045
-0.64 | 0.00018908 | 0.0008014 | 0.0027221
-0.63 | 0.00018033 | 0.0007689 | 0.0026239
-0.62 | 0.00017163 | 0.0007418 | 0.002535
-0.61 | 0.00016421 | 0.000717 | 0.0024866
-0.6 | 0.00015687 | 0.000691 | 0.0024055
-0.59 | 0.00014846 | 0.0006679 | 0.0023318
-0.58 | 0.00014286 | 0.0006439 | 0.002263
-0.57 | 0.00013503 | 0.0006185 | 0.0021959
-0.56 | 0.00012936 | 0.0005974 | 0.0021215
-0.55 | 0.00012405 | 0.0005823 | 0.0020489
-0.54 | 0.00011847 | 0.0005635 | 0.0019928
-0.53 | 0.00011384 | 0.0005421 | 0.0019389
-0.52 | 0.00010895 | 0.0005276 | 0.0018877
-0.51 | 0.00010414 | 0.0005097 | 0.0018336
-0.5 | 0.00010125 | 0.0004951 | 0.0017878
-0.49 | 9.764e-05 | 0.00048239 | 0.0017519
-0.48 | 9.526e-05 | 0.00047305 | 0.0017182
-0.47 | 9.427e-05 | 0.00046526 | 0.0016983
-0.46 | 9.48e-05 | 0.00046522 | 0.0016914
-0.45 | 9.704e-05 | 0.00047171 | 0.0017265
-0.44 | 0.00010097 | 0.00048497 | 0.0017546
-0.43 | 0.00010855 | 0.00050839 | 0.0018476
-0.42 | 0.00012077 | 0.00054825 | 0.0019848
-0.41 | 0.00013911 | 0.000618 | 0.0021857
-0.4 | 0.00016499 | 0.0007053 | 0.0024853
-0.39 | 0.00020298 | 0.000836 | 0.00293
-0.38 | 0.00025552 | 0.0010178 | 0.0035532
-0.37 | 0.00033048 | 0.001274 | 0.0044769
-0.36 | 0.0004338 | 0.0016336 | 0.00585
-0.35 | 0.0005887 | 0.0021321 | 0.007624
-0.34 | 0.0007901 | 0.0028255 | 0.010206
-0.33 | 0.0010675 | 0.0038023 | 0.01375
-0.32 | 0.001447 | 0.005127 | 0.018772
-0.31 | 0.001963 | 0.007151 | 0.025705
-0.3 | 0.0026938 | 0.009696 | 0.035401
-0.29 | 0.0036821 | 0.013212 | 0.048595
-0.28 | 0.0050286 | 0.018052 | 0.06703
-0.27 | 0.007206 | 0.024698 | 0.09167
-0.26 | 0.009825 | 0.033757 | 0.12628
-0.25 | 0.013355 | 0.04607 | 0.17229
-0.24 | 0.018196 | 0.06339 | 0.23362
-0.23 | 0.024736 | 0.08632 | 0.31877
-0.22 | 0.033621 | 0.1172 | 0.43217
-0.21 | 0.04552 | 0.15799 | 0.5878
-0.2 | 0.06275 | 0.21345 | 0.789
-0.19 | 0.08502 | 0.28907 | 1.0615
-0.18 | 0.1149 | 0.38668 | 1.4214
-0.17 | 0.15456 | 0.51932 | 1.8803
-0.16 | 0.20815 | 0.6919 | 2.495
-0.15 | 0.27818 | 0.922 | 3.2707
-0.14 | 0.37427 | 1.2241 | 4.268
-0.13 | 0.49872 | 1.6175 | 5.5053
-0.12 | 0.6636 | 2.1208 | 7.082
-0.11 | 0.8795 | 2.7662 | 8.993
-0.1 | 1.1609 | 3.603 | 11.265
-0.09 | 1.5345 | 4.6486 | 14.011
-0.08 | 2.0008 | 5.954 | 17.128
-0.07 | 2.6047 | 7.523 | 20.763
-0.06 | 3.3612 | 9.486 | 24.919
-0.05 | 4.3106 | 11.851 | 29.597
-0.04 | 5.4718 | 14.628 | 34.808
-0.03 | 6.854 | 17.891 | 40.594
-0.02 | 8.55 | 21.564 | 46.737
-0.01 | 10.574 | 25.882 | 53.565
0 | 12.951 | 30.707 | 60.99
0.01 | 15.625 | 35.992 | 68.64
0.02 | 18.659 | 41.693 | 76.84
0.03 | 22.093 | 48.089 | 85.55
0.04 | 25.835 | 54.925 | 94.51
0.05 | 29.858 | 62.09 | 104
0.06 | 34.204 | 69.77 | 113.64
0.07 | 38.814 | 77.97 | 123.88
0.08 | 43.587 | 86.47 | 134.17
0.09 | 48.54 | 95.08 | 144.82
0.1 | 53.521 | 104.25 | 155.63
0.11 | 58.46 | 113.72 | 166.73
0.12 | 63.68 | 123.49 | 178.03
0.13 | 68.82 | 133.4 | 189.48
0.14 | 73.84 | 143.57 | 201.18
0.15 | 78.72 | 153.96 | 212.62
0.16 | 83.55 | 164.59 | 224.67
0.17 | 88.29 | 175.39 | 236.6
0.18 | 92.77 | 186.05 | 248.48
0.19 | 97.11 | 197.11 | 260.66
0.2 | 101.24 | 208.25 | 272.55
0.21 | 105.11 | 219.6 | 284.87
0.22 | 108.81 | 230.93 | 296.99
0.23 | 112.35 | 241.97 | 309.09
0.24 | 115.65 | 253.44 | 321.12
0.25 | 118.89 | 264.92 | 333.29
0.26 | 121.9 | 276.19 | 345.35
0.27 | 124.54 | 287.63 | 357.36
0.28 | 127.14 | 298.78 | 369.23
0.29 | 129.58 | 310 | 380.96
0.3 | 131.8 | 321.34 | 392.95
0.31 | 134.24 | 332.47 | 404.63
0.32 | 136.09 | 343.34 | 416.16
0.33 | 137.97 | 354.36 | 427.82
0.34 | 139.73 | 365.12 | 438.93
0.35 | 141.32 | 375.73 | 450.24
0.36 | 143.02 | 386.33 | 461.24
0.37 | 144.36 | 396.6 | 472.3
0.38 | 145.67 | 406.87 | 483.02
0.39 | 146.87 | 416.81 | 493.57
0.4 | 148.3 | 426.55 | 503.93
0.41 | 149.34 | 436.18 | 514.17
0.42 | 150.37 | 445.45 | 524.26
0.43 | 151.32 | 454.65 | 533.97
0.44 | 152.16 | 463.43 | 543.63
0.45 | 153.37 | 472.04 | 553.05
0.46 | 154.02 | 480.36 | 562.27
0.47 | 154.69 | 488.36 | 571.2
0.48 | 155.46 | 496.12 | 579.6
0.49 | 156.15 | 503.52 | 588.2
0.5 | 156.99 | 510.73 | 596.2

## Tranconductance (mS-mm)
VGS (V) | VDS = 0.100 V | VDS = 0.500 V | VDS = 0.900 V
-0.75 | -0.001485 | -0.00393 | -0.01077
-0.74 | -0.0013975 | -0.00398 | -0.010645
-0.73 | -0.001279 | -0.00383 | -0.01013
-0.72 | -0.001157 | -0.00364 | -0.01
-0.71 | -0.001072 | -0.00373 | -0.00986
-0.7 | -0.0011315 | -0.00405 | -0.009595
-0.69 | -0.001055 | -0.00346 | -0.00927
-0.68 | -0.001026 | -0.00294 | -0.009205
-0.67 | -0.0011325 | -0.00349 | -0.00909
-0.66 | -0.000961 | -0.003145 | -0.0085
-0.65 | -0.000815 | -0.00291 | -0.00833
-0.64 | -0.0008605 | -0.003255 | -0.00903
-0.63 | -0.0008725 | -0.00298 | -0.009355
-0.62 | -0.000806 | -0.002595 | -0.006865
-0.61 | -0.000738 | -0.00254 | -0.006475
-0.6 | -0.0007875 | -0.002455 | -0.00774
-0.59 | -0.0007005 | -0.002355 | -0.007125
-0.58 | -0.0006715 | -0.00247 | -0.006795
-0.57 | -0.000675 | -0.002325 | -0.007075
-0.56 | -0.000549 | -0.00181 | -0.00735
-0.55 | -0.0005445 | -0.001695 | -0.006435
-0.54 | -0.0005105 | -0.00201 | -0.0055
-0.53 | -0.000476 | -0.001795 | -0.005255
-0.52 | -0.000485 | -0.00162 | -0.005265
-0.51 | -0.000385 | -0.001625 | -0.004995
-0.5 | -0.000325 | -0.0013655 | -0.004085
-0.49 | -0.0002995 | -0.0011025 | -0.00348
-0.48 | -0.0001685 | -0.0008565 | -0.00268
-0.47 | -2.3e-05 | -0.0003915 | -0.00134
-0.46 | 0.0001385 | 0.0003225 | 0.00141
-0.45 | 0.0003085 | 0.0009875 | 0.00316
-0.44 | 0.0005755 | 0.001834 | 0.006055
-0.43 | 0.00099 | 0.003164 | 0.01151
-0.42 | 0.001528 | 0.0054805 | 0.016905
-0.41 | 0.002211 | 0.0078525 | 0.025025
-0.4 | 0.0031935 | 0.0109 | 0.037215
-0.39 | 0.0045265 | 0.015625 | 0.053395
-0.38 | 0.006375 | 0.0219 | 0.077345
-0.37 | 0.008914 | 0.03079 | 0.11484
-0.36 | 0.012911 | 0.042905 | 0.157355
-0.35 | 0.017815 | 0.059595 | 0.2178
-0.34 | 0.02394 | 0.08351 | 0.3063
-0.33 | 0.032845 | 0.115075 | 0.4283
-0.32 | 0.044775 | 0.167435 | 0.59775
-0.31 | 0.06234 | 0.22845 | 0.83145
-0.3 | 0.085955 | 0.30305 | 1.1445
-0.29 | 0.11674 | 0.4178 | 1.58145
-0.28 | 0.176195 | 0.5743 | 2.15375
-0.27 | 0.23982 | 0.78525 | 2.9625
-0.26 | 0.30745 | 1.0686 | 4.031
-0.25 | 0.41855 | 1.48165 | 5.367
-0.24 | 0.56905 | 2.0125 | 7.324
-0.23 | 0.77125 | 2.6905 | 9.9275
-0.22 | 1.0392 | 3.5835 | 13.4515
-0.21 | 1.45645 | 4.8125 | 17.8415
-0.2 | 1.975 | 6.554 | 23.685
-0.19 | 2.6075 | 8.6615 | 31.62
-0.18 | 3.477 | 11.5125 | 40.94
-0.17 | 4.6625 | 15.261 | 53.68
-0.16 | 6.181 | 20.134 | 69.52
-0.15 | 8.306 | 26.61 | 88.65
-0.14 | 11.027 | 34.775 | 111.73
-0.13 | 14.4665 | 44.835 | 140.7
-0.12 | 19.039 | 57.435 | 174.385
-0.11 | 24.865 | 74.11 | 209.15
-0.1 | 32.75 | 94.12 | 250.9
-0.09 | 41.995 | 117.55 | 293.15
-0.08 | 53.51 | 143.72 | 337.6
-0.07 | 68.02 | 176.6 | 389.55
-0.06 | 85.295 | 216.4 | 441.7
-0.05 | 105.53 | 257.1 | 494.45
-0.04 | 127.17 | 302 | 549.85
-0.03 | 153.91 | 346.8 | 596.45
-0.02 | 186 | 399.55 | 648.55
-0.01 | 220.05 | 457.15 | 712.65
0 | 252.55 | 505.5 | 753.75
0.01 | 285.4 | 549.3 | 792.5
0.02 | 323.4 | 604.85 | 845.5
0.03 | 358.8 | 661.6 | 883.5
0.04 | 388.25 | 700.05 | 922.5
0.05 | 418.45 | 742.25 | 956.5
0.06 | 447.8 | 794 | 994
0.07 | 469.15 | 835 | 1026.5
0.08 | 486.3 | 855.5 | 1047
0.09 | 496.7 | 889 | 1073
0.1 | 496 | 932 | 1095.5
0.11 | 507.95 | 962 | 1120
0.12 | 518 | 984 | 1137.5
0.13 | 508 | 1004 | 1157.5
0.14 | 495 | 1028 | 1157
0.15 | 485.5 | 1051 | 1174.5
0.16 | 478.5 | 1071.5 | 1199
0.17 | 461 | 1073 | 1190.5
0.18 | 441 | 1086 | 1203
0.19 | 423.5 | 1110 | 1203.5
0.2 | 400 | 1124.5 | 1210.5
0.21 | 378.5 | 1134 | 1222
0.22 | 362 | 1118.5 | 1211
0.23 | 342 | 1125.5 | 1206.5
0.24 | 327 | 1147.5 | 1210
0.25 | 312.5 | 1137.5 | 1211.5
0.26 | 282.5 | 1135.5 | 1203.5
0.27 | 262 | 1129.5 | 1194
0.28 | 252 | 1118.5 | 1180
0.29 | 233 | 1128 | 1186
0.3 | 233 | 1123.5 | 1183.5
0.31 | 214.5 | 1100 | 1160.5
0.32 | 186.5 | 1094.5 | 1159.5
0.33 | 182 | 1089 | 1138.5
0.34 | 167.5 | 1068.5 | 1121
0.35 | 164.5 | 1060.5 | 1115.5
0.36 | 152 | 1043.5 | 1103
0.37 | 132.5 | 1027 | 1089
0.38 | 125.5 | 1010.5 | 1063.5
0.39 | 131.5 | 984 | 1045.5
0.4 | 123.5 | 968.5 | 1030
0.41 | 103.5 | 945 | 1016.5
0.42 | 99 | 923.5 | 990
0.43 | 89.5 | 899 | 968.5
0.44 | 102.5 | 869.5 | 954
0.45 | 93 | 846.5 | 932
0.46 | 66 | 816 | 907.5
0.47 | 72 | 788 | 866.5
0.48 | 73 | 758 | 850
0.49 | 76.5 | 730.5 | 830
0.5 | 84 | 721 | 800