## IDS-VDS Characteristic (mA-mm)
VGS (V) | VDS = 0.100 V | VDS = 0.500 V | VDS = 0.900 V
-0.75 | 0.0003699 | 0.0014853 | 0.0048276
-0.74 | 0.00035449 | 0.0014408 | 0.0046528
-0.73 | 0.00033904 | 0.0013976 | 0.0045253
-0.72 | 0.00031993 | 0.0013396 | 0.0043666
-0.71 | 0.00030791 | 0.0012946 | 0.0042811
-0.7 | 0.00029587 | 0.0012378 | 0.0041189
-0.69 | 0.00028274 | 0.0012014 | 0.0039896
-0.68 | 0.00026838 | 0.0011604 | 0.0038854
-0.67 | 0.00025418 | 0.0011057 | 0.0037776
-0.66 | 0.00024437 | 0.0010667 | 0.0036697
-0.65 | 0.00023427 | 0.0010284 | 0.0035542
-0.64 | 0.00022347 | 0.0009891 | 0.0034338
-0.63 | 0.00021206 | 0.0009536 | 0.0033281
-0.62 | 0.0002018 | 0.0009256 | 0.0032127
-0.61 | 0.00019271 | 0.0008888 | 0.0031182
-0.6 | 0.00018553 | 0.0008616 | 0.0030331
-0.59 | 0.00017594 | 0.0008262 | 0.0029195
-0.58 | 0.00016657 | 0.0007964 | 0.0028391
-0.57 | 0.00016046 | 0.0007707 | 0.0027538
-0.56 | 0.00015284 | 0.0007391 | 0.0026586
-0.55 | 0.00014567 | 0.0007119 | 0.0025687
-0.54 | 0.00013945 | 0.0006963 | 0.0024841
-0.53 | 0.00013252 | 0.0006634 | 0.0024203
-0.52 | 0.00012691 | 0.0006369 | 0.002339
-0.51 | 0.00012114 | 0.0006185 | 0.0022825
-0.5 | 0.00011708 | 0.0005998 | 0.0022217
-0.49 | 0.00011329 | 0.0005848 | 0.002177
-0.48 | 0.00011037 | 0.0005631 | 0.0021136
-0.47 | 0.00010734 | 0.0005596 | 0.0020855
-0.46 | 0.00010653 | 0.0005537 | 0.0020599
-0.45 | 0.00010676 | 0.0005508 | 0.0020476
-0.44 | 0.00011037 | 0.0005541 | 0.0020829
-0.43 | 0.00011683 | 0.0005783 | 0.0021448
-0.42 | 0.00012763 | 0.000608 | 0.0022501
-0.41 | 0.00014351 | 0.0006627 | 0.0024182
-0.4 | 0.00016637 | 0.0007417 | 0.0026881
-0.39 | 0.00020225 | 0.0008606 | 0.0030892
-0.38 | 0.00025236 | 0.001019 | 0.0036466
-0.37 | 0.00032046 | 0.0012541 | 0.0044767
-0.36 | 0.00041821 | 0.0015878 | 0.0056475
-0.35 | 0.00055274 | 0.002051 | 0.007404
-0.34 | 0.0007867 | 0.0026928 | 0.009752
-0.33 | 0.0010571 | 0.0035982 | 0.012986
-0.32 | 0.0014307 | 0.0048484 | 0.01767
-0.31 | 0.0019422 | 0.006728 | 0.02417
-0.3 | 0.0026515 | 0.009135 | 0.033194
-0.29 | 0.0036068 | 0.012423 | 0.045527
-0.28 | 0.0049375 | 0.016982 | 0.06305
-0.27 | 0.006987 | 0.023302 | 0.0869
-0.26 | 0.009508 | 0.031769 | 0.11827
-0.25 | 0.012912 | 0.043587 | 0.16184
-0.24 | 0.017604 | 0.06052 | 0.22145
-0.23 | 0.024039 | 0.08187 | 0.30316
-0.22 | 0.032727 | 0.11137 | 0.4124
-0.21 | 0.044255 | 0.15079 | 0.55633
-0.2 | 0.06119 | 0.20406 | 0.7568
-0.19 | 0.08274 | 0.27595 | 1.0124
-0.18 | 0.11217 | 0.37158 | 1.3611
-0.17 | 0.15054 | 0.4985 | 1.8246
-0.16 | 0.20318 | 0.6677 | 2.3991
-0.15 | 0.27311 | 0.8907 | 3.1596
-0.14 | 0.36651 | 1.1827 | 4.1297
-0.13 | 0.48993 | 1.5671 | 5.3438
-0.12 | 0.6506 | 2.0547 | 6.917
-0.11 | 0.8661 | 2.6788 | 8.767
-0.1 | 1.1424 | 3.491 | 11.019
-0.09 | 1.5124 | 4.523 | 13.705
-0.08 | 1.9762 | 5.796 | 16.821
-0.07 | 2.5726 | 7.359 | 20.401
-0.06 | 3.3204 | 9.266 | 24.483
-0.05 | 4.2686 | 11.572 | 29.17
-0.04 | 5.4335 | 14.32 | 34.319
-0.03 | 6.786 | 17.548 | 40.013
-0.02 | 8.498 | 21.203 | 46.207
-0.01 | 10.454 | 25.448 | 52.834
0 | 12.843 | 30.225 | 60.19
0.01 | 15.518 | 35.477 | 67.9
0.02 | 18.532 | 41.221 | 76.1
0.03 | 21.955 | 47.567 | 84.62
0.04 | 25.672 | 54.301 | 93.77
0.05 | 29.719 | 61.53 | 103.02
0.06 | 34.027 | 69.14 | 112.8
0.07 | 38.627 | 77.28 | 122.94
0.08 | 43.361 | 85.77 | 133.26
0.09 | 48.323 | 94.49 | 143.83
0.1 | 53.362 | 103.69 | 154.61
0.11 | 58.28 | 113.01 | 165.77
0.12 | 63.43 | 122.82 | 177.16
0.13 | 68.55 | 132.82 | 188.61
0.14 | 73.49 | 142.92 | 200.04
0.15 | 78.45 | 153.47 | 211.9
0.16 | 83.38 | 163.89 | 223.78
0.17 | 88.03 | 174.71 | 235.72
0.18 | 92.53 | 185.62 | 247.8
0.19 | 96.79 | 196.59 | 259.63
0.2 | 100.9 | 207.71 | 271.79
0.21 | 104.82 | 219.03 | 284.11
0.22 | 108.6 | 230.36 | 296.29
0.23 | 112.18 | 241.61 | 308.45
0.24 | 115.61 | 253.03 | 320.58
0.25 | 118.69 | 264.41 | 332.86
0.26 | 121.58 | 275.85 | 344.92
0.27 | 124.31 | 287.29 | 357.01
0.28 | 126.92 | 298.58 | 368.89
0.29 | 129.61 | 309.92 | 380.81
0.3 | 131.86 | 321.06 | 392.8
0.31 | 133.98 | 332.38 | 404.65
0.32 | 135.98 | 343.4 | 416.34
0.33 | 137.71 | 354.53 | 427.72
0.34 | 139.76 | 365.29 | 439.28
0.35 | 141.34 | 375.97 | 450.58
0.36 | 142.84 | 386.58 | 461.74
0.37 | 144.22 | 397.08 | 472.92
0.38 | 145.81 | 407.34 | 483.59
0.39 | 147.03 | 417.24 | 494.37
0.4 | 148.26 | 427.2 | 504.81
0.41 | 149.31 | 436.92 | 515.17
0.42 | 150.29 | 446.36 | 525.31
0.43 | 151.62 | 455.61 | 535.32
0.44 | 152.44 | 464.38 | 544.98
0.45 | 153.24 | 473.18 | 554.51
0.46 | 154.06 | 481.7 | 563.92
0.47 | 154.74 | 489.79 | 572.7
0.48 | 155.83 | 497.6 | 581.6
0.49 | 156.4 | 505.13 | 590.1
0.5 | 156.92 | 512.51 | 598.8

## Tranconductance (mS-mm)
VGS (V) | VDS = 0.100 V | VDS = 0.500 V | VDS = 0.900 V
-0.75 | -0.001541 | -0.00445 | -0.01748
-0.74 | -0.001543 | -0.004385 | -0.015115
-0.73 | -0.001728 | -0.00506 | -0.01431
-0.72 | -0.0015565 | -0.00515 | -0.01221
-0.71 | -0.001203 | -0.00509 | -0.012385
-0.7 | -0.0012585 | -0.00466 | -0.014575
-0.69 | -0.0013745 | -0.00387 | -0.011675
-0.68 | -0.001428 | -0.004785 | -0.0106
-0.67 | -0.0012005 | -0.004685 | -0.010785
-0.66 | -0.0009955 | -0.003865 | -0.01117
-0.65 | -0.001045 | -0.00388 | -0.011795
-0.64 | -0.0011105 | -0.00374 | -0.011305
-0.63 | -0.0010835 | -0.003175 | -0.011055
-0.62 | -0.0009675 | -0.00324 | -0.010495
-0.61 | -0.0008135 | -0.0032 | -0.00898
-0.6 | -0.0008385 | -0.00313 | -0.009935
-0.59 | -0.000948 | -0.00326 | -0.0097
-0.58 | -0.000774 | -0.002775 | -0.008285
-0.57 | -0.0006865 | -0.002865 | -0.009025
-0.56 | -0.0007395 | -0.00294 | -0.009255
-0.55 | -0.0006695 | -0.00214 | -0.008725
-0.54 | -0.0006575 | -0.002425 | -0.00742
-0.53 | -0.000627 | -0.00297 | -0.007255
-0.52 | -0.000569 | -0.002245 | -0.00689
-0.51 | -0.0004915 | -0.001855 | -0.005865
-0.5 | -0.0003925 | -0.001685 | -0.005275
-0.49 | -0.0003355 | -0.001835 | -0.005405
-0.48 | -0.0002975 | -0.00126 | -0.004575
-0.47 | -0.000192 | -0.00047 | -0.002685
-0.46 | -2.9e-05 | -0.00044 | -0.001895
-0.45 | 0.000192 | 2e-05 | 0.00115
-0.44 | 0.0005035 | 0.001375 | 0.00486
-0.43 | 0.000863 | 0.002695 | 0.00836
-0.42 | 0.001334 | 0.00422 | 0.01367
-0.41 | 0.001937 | 0.006685 | 0.0219
-0.4 | 0.002937 | 0.009895 | 0.03355
-0.39 | 0.0042995 | 0.013865 | 0.047925
-0.38 | 0.0059105 | 0.019675 | 0.069375
-0.37 | 0.0082925 | 0.02844 | 0.100045
-0.36 | 0.011614 | 0.039845 | 0.146365
-0.35 | 0.0184245 | 0.05525 | 0.205225
-0.34 | 0.025218 | 0.07736 | 0.2791
-0.33 | 0.0322 | 0.10778 | 0.3959
-0.32 | 0.044255 | 0.15649 | 0.5592
-0.31 | 0.06104 | 0.21433 | 0.7762
-0.3 | 0.08323 | 0.28475 | 1.06785
-0.29 | 0.1143 | 0.39235 | 1.4928
-0.28 | 0.16901 | 0.54395 | 2.06865
-0.27 | 0.228525 | 0.73935 | 2.761
-0.26 | 0.29625 | 1.01425 | 3.747
-0.25 | 0.4048 | 1.43755 | 5.159
-0.24 | 0.55635 | 1.91415 | 7.066
-0.23 | 0.75615 | 2.5425 | 9.5475
-0.22 | 1.0108 | 3.446 | 12.6585
-0.21 | 1.42315 | 4.6345 | 17.22
-0.2 | 1.92425 | 6.258 | 22.8035
-0.19 | 2.549 | 8.376 | 30.215
-0.18 | 3.39 | 11.1275 | 40.61
-0.17 | 4.5505 | 14.806 | 51.9
-0.16 | 6.1285 | 19.61 | 66.75
-0.15 | 8.1665 | 25.75 | 86.53
-0.14 | 10.841 | 33.82 | 109.21
-0.13 | 14.2045 | 43.6 | 139.365
-0.12 | 18.8085 | 55.585 | 171.16
-0.11 | 24.59 | 71.815 | 205.1
-0.1 | 32.315 | 92.21 | 246.9
-0.09 | 41.69 | 115.25 | 290.1
-0.08 | 53.01 | 141.8 | 334.8
-0.07 | 67.21 | 173.5 | 383.1
-0.06 | 84.8 | 210.65 | 438.45
-0.05 | 105.655 | 252.7 | 491.8
-0.04 | 125.87 | 298.8 | 542.15
-0.03 | 153.225 | 344.15 | 594.4
-0.02 | 183.4 | 395 | 641.05
-0.01 | 217.25 | 451.1 | 699.15
0 | 253.2 | 501.45 | 753.3
0.01 | 284.45 | 549.8 | 795.5
0.02 | 321.85 | 604.5 | 836
0.03 | 357 | 654 | 883.5
0.04 | 388.2 | 698.15 | 920
0.05 | 417.75 | 741.95 | 951.5
0.06 | 445.4 | 787.5 | 996
0.07 | 466.7 | 831.5 | 1023
0.08 | 484.8 | 860.5 | 1044.5
0.09 | 500.05 | 896 | 1067.5
0.1 | 497.85 | 926 | 1097
0.11 | 503.4 | 956.5 | 1127.5
0.12 | 513.5 | 990.5 | 1142
0.13 | 503 | 1005 | 1144
0.14 | 495 | 1032.5 | 1164.5
0.15 | 494.5 | 1048.5 | 1187
0.16 | 479 | 1062 | 1191
0.17 | 457.5 | 1086.5 | 1201
0.18 | 438 | 1094 | 1195.5
0.19 | 418.5 | 1104.5 | 1199.5
0.2 | 401.5 | 1122 | 1224
0.21 | 385 | 1132.5 | 1225
0.22 | 368 | 1129 | 1217
0.23 | 350.5 | 1133.5 | 1214.5
0.24 | 325.5 | 1140 | 1220.5
0.25 | 298.5 | 1141 | 1217
0.26 | 281 | 1144 | 1207.5
0.27 | 267 | 1136.5 | 1198.5
0.28 | 265 | 1131.5 | 1190
0.29 | 247 | 1124 | 1195.5
0.3 | 218.5 | 1123 | 1192
0.31 | 206 | 1117 | 1177
0.32 | 186.5 | 1107.5 | 1153.5
0.33 | 189 | 1094.5 | 1147
0.34 | 181.5 | 1072 | 1143
0.35 | 154 | 1064.5 | 1123
0.36 | 144 | 1055.5 | 1117
0.37 | 148.5 | 1038 | 1092.5
0.38 | 140.5 | 1008 | 1072.5
0.39 | 122.5 | 993 | 1061
0.4 | 114 | 984 | 1040
0.41 | 101.5 | 958 | 1025
0.42 | 115.5 | 934.5 | 1007.5
0.43 | 107.5 | 901 | 983.5
0.44 | 81 | 878.5 | 959.5
0.45 | 81 | 866 | 947
0.46 | 75 | 830.5 | 909.5
0.47 | 88.5 | 795 | 884
0.48 | 83 | 767 | 870
0.49 | 54.5 | 745.5 | 860
0.5 | 52 | 738 | 870