## IDS-VDS Characteristic (mA-mm)
VGS (V) | VDS = 0.100 V | VDS = 0.500 V | VDS = 0.900 V
-0.75 | 0.00036895 | 0.0014987 | 0.0048935
-0.74 | 0.00035086 | 0.001445 | 0.0047551
-0.73 | 0.00033465 | 0.0013882 | 0.0046193
-0.72 | 0.00032006 | 0.0013382 | 0.0044886
-0.71 | 0.00030557 | 0.0012961 | 0.0043396
-0.7 | 0.0002911 | 0.0012543 | 0.0042019
-0.69 | 0.0002792 | 0.0012044 | 0.0040796
-0.68 | 0.00026797 | 0.0011623 | 0.0039433
-0.67 | 0.00025346 | 0.0011224 | 0.0038223
-0.66 | 0.00024178 | 0.0010856 | 0.0037011
-0.65 | 0.00023157 | 0.0010421 | 0.003594
-0.64 | 0.0002212 | 0.0010051 | 0.0034799
-0.63 | 0.00021016 | 0.0009609 | 0.0033858
-0.62 | 0.00019936 | 0.0009289 | 0.003281
-0.61 | 0.00019083 | 0.0008988 | 0.0031933
-0.6 | 0.00018133 | 0.0008622 | 0.0030845
-0.59 | 0.00017387 | 0.000832 | 0.0029944
-0.58 | 0.00016556 | 0.0007963 | 0.0028761
-0.57 | 0.00015588 | 0.0007705 | 0.0027926
-0.56 | 0.00014912 | 0.0007457 | 0.0026938
-0.55 | 0.00014197 | 0.0007168 | 0.0026131
-0.54 | 0.00013615 | 0.0006902 | 0.0025169
-0.53 | 0.00013029 | 0.000665 | 0.0024555
-0.52 | 0.00012429 | 0.0006395 | 0.0023622
-0.51 | 0.00011954 | 0.0006159 | 0.0022862
-0.5 | 0.0001151 | 0.0005992 | 0.0022247
-0.49 | 0.00011006 | 0.0005773 | 0.0021881
-0.48 | 0.00010724 | 0.0005614 | 0.0021257
-0.47 | 0.00010482 | 0.0005513 | 0.0020985
-0.46 | 0.00010383 | 0.0005435 | 0.0020715
-0.45 | 0.00010447 | 0.0005416 | 0.0020598
-0.44 | 0.00010714 | 0.0005519 | 0.0020795
-0.43 | 0.00011305 | 0.000566 | 0.0021246
-0.42 | 0.00012265 | 0.0005984 | 0.0022384
-0.41 | 0.00013799 | 0.0006468 | 0.0024015
-0.4 | 0.00016128 | 0.0007191 | 0.0026501
-0.39 | 0.00019418 | 0.0008296 | 0.0030254
-0.38 | 0.00024118 | 0.0009844 | 0.0035711
-0.37 | 0.00030757 | 0.0012123 | 0.0043525
-0.36 | 0.00039871 | 0.0015259 | 0.0054809
-0.35 | 0.00052758 | 0.0019655 | 0.00714
-0.34 | 0.0007509 | 0.0025873 | 0.00939
-0.33 | 0.0010068 | 0.0034412 | 0.012516
-0.32 | 0.0013624 | 0.0046359 | 0.016973
-0.31 | 0.0018512 | 0.006411 | 0.023126
-0.3 | 0.002531 | 0.008746 | 0.03179
-0.29 | 0.0034543 | 0.011874 | 0.043788
-0.28 | 0.0047073 | 0.016245 | 0.06013
-0.27 | 0.0067 | 0.022224 | 0.08275
-0.26 | 0.009135 | 0.030527 | 0.11402
-0.25 | 0.012452 | 0.041825 | 0.15654
-0.24 | 0.016938 | 0.05764 | 0.21454
-0.23 | 0.023201 | 0.07862 | 0.29264
-0.22 | 0.031595 | 0.10671 | 0.39754
-0.21 | 0.043014 | 0.14474 | 0.54028
-0.2 | 0.05884 | 0.1974 | 0.731
-0.19 | 0.07972 | 0.26647 | 0.9835
-0.18 | 0.10813 | 0.36126 | 1.3279
-0.17 | 0.14628 | 0.48635 | 1.7725
-0.16 | 0.19692 | 0.6518 | 2.3452
-0.15 | 0.26523 | 0.8725 | 3.0906
-0.14 | 0.35591 | 1.1533 | 4.0479
-0.13 | 0.47771 | 1.5282 | 5.2471
-0.12 | 0.6367 | 2.0174 | 6.742
-0.11 | 0.8494 | 2.6454 | 8.596
-0.1 | 1.126 | 3.439 | 10.797
-0.09 | 1.4884 | 4.4601 | 13.494
-0.08 | 1.9565 | 5.73 | 16.53
-0.07 | 2.5369 | 7.281 | 20.117
-0.06 | 3.2893 | 9.181 | 24.224
-0.05 | 4.229 | 11.476 | 28.855
-0.04 | 5.3831 | 14.217 | 33.977
-0.03 | 6.742 | 17.404 | 39.542
-0.02 | 8.432 | 21.063 | 45.75
-0.01 | 10.418 | 25.265 | 52.459
0 | 12.772 | 30.114 | 59.83
0.01 | 15.486 | 35.322 | 67.5
0.02 | 18.476 | 41.092 | 75.55
0.03 | 21.911 | 47.409 | 83.99
0.04 | 25.623 | 54.165 | 93.04
0.05 | 29.66 | 61.39 | 102.38
0.06 | 33.989 | 69.1 | 112.08
0.07 | 38.62 | 77.08 | 122.25
0.08 | 43.373 | 85.64 | 132.4
0.09 | 48.268 | 94.4 | 142.98
0.1 | 53.305 | 103.51 | 153.85
0.11 | 58.23 | 112.9 | 164.97
0.12 | 63.39 | 122.78 | 176.2
0.13 | 68.54 | 132.76 | 187.7
0.14 | 73.58 | 142.86 | 199.29
0.15 | 78.52 | 153.3 | 210.97
0.16 | 83.39 | 163.85 | 222.94
0.17 | 88.05 | 174.61 | 234.72
0.18 | 92.56 | 185.53 | 246.77
0.19 | 96.83 | 196.43 | 258.82
0.2 | 100.9 | 207.63 | 270.95
0.21 | 104.94 | 218.98 | 283.31
0.22 | 108.63 | 230.26 | 295.27
0.23 | 112.22 | 241.44 | 307.56
0.24 | 115.47 | 252.85 | 319.67
0.25 | 118.64 | 264.35 | 331.88
0.26 | 121.58 | 275.74 | 343.9
0.27 | 124.43 | 287.19 | 355.96
0.28 | 127.11 | 298.37 | 367.92
0.29 | 129.54 | 309.68 | 379.85
0.3 | 131.8 | 320.96 | 391.86
0.31 | 133.9 | 332.16 | 403.54
0.32 | 136.09 | 343.25 | 415.21
0.33 | 137.97 | 354.17 | 426.9
0.34 | 139.68 | 365.06 | 438.23
0.35 | 141.38 | 375.75 | 449.7
0.36 | 142.76 | 386.4 | 460.62
0.37 | 144.51 | 396.77 | 471.86
0.38 | 145.74 | 407.1 | 482.71
0.39 | 147.05 | 417.12 | 493.3
0.4 | 148.17 | 426.98 | 503.82
0.41 | 149.38 | 436.69 | 514.12
0.42 | 150.53 | 446.03 | 524.41
0.43 | 151.52 | 455.31 | 534.36
0.44 | 152.36 | 464.31 | 544.06
0.45 | 153.28 | 472.9 | 553.47
0.46 | 154.37 | 481.44 | 562.91
0.47 | 155.13 | 489.54 | 571.8
0.48 | 155.7 | 497.43 | 580.5
0.49 | 156.49 | 504.98 | 589.3
0.5 | 157.09 | 512.32 | 597.6

## Tranconductance (mS-mm)
VGS (V) | VDS = 0.100 V | VDS = 0.500 V | VDS = 0.900 V
-0.75 | -0.001809 | -0.00537 | -0.01384
-0.74 | -0.001715 | -0.005525 | -0.01371
-0.73 | -0.00154 | -0.00534 | -0.013325
-0.72 | -0.001454 | -0.004605 | -0.013985
-0.71 | -0.001448 | -0.004195 | -0.014335
-0.7 | -0.0013185 | -0.004585 | -0.013
-0.69 | -0.0011565 | -0.0046 | -0.01293
-0.68 | -0.001287 | -0.0041 | -0.012865
-0.67 | -0.0013095 | -0.003835 | -0.01211
-0.66 | -0.0010945 | -0.004015 | -0.011415
-0.65 | -0.001029 | -0.004025 | -0.01106
-0.64 | -0.0010705 | -0.00406 | -0.01041
-0.63 | -0.001092 | -0.00381 | -0.009945
-0.62 | -0.0009665 | -0.003105 | -0.009625
-0.61 | -0.0009015 | -0.003335 | -0.009825
-0.6 | -0.000848 | -0.00334 | -0.009945
-0.59 | -0.0007885 | -0.003295 | -0.01042
-0.58 | -0.0008995 | -0.003075 | -0.01009
-0.57 | -0.000822 | -0.00253 | -0.009115
-0.56 | -0.0006955 | -0.002685 | -0.008975
-0.55 | -0.0006485 | -0.002775 | -0.008845
-0.54 | -0.000584 | -0.00259 | -0.00788
-0.53 | -0.000593 | -0.002535 | -0.007735
-0.52 | -0.0005375 | -0.002455 | -0.008465
-0.51 | -0.0004595 | -0.002015 | -0.006875
-0.5 | -0.000474 | -0.00193 | -0.004905
-0.49 | -0.000393 | -0.00189 | -0.00495
-0.48 | -0.000262 | -0.0013 | -0.00448
-0.47 | -0.0001705 | -0.000895 | -0.00271
-0.46 | -1.75e-05 | -0.000485 | -0.001935
-0.45 | 0.0001655 | 0.00042 | 0.0004
-0.44 | 0.000429 | 0.00122 | 0.00324
-0.43 | 0.0007755 | 0.002325 | 0.007945
-0.42 | 0.001247 | 0.00404 | 0.013845
-0.41 | 0.0019315 | 0.006035 | 0.020585
-0.4 | 0.0028095 | 0.00914 | 0.031195
-0.39 | 0.003995 | 0.013265 | 0.04605
-0.38 | 0.0056695 | 0.019135 | 0.066355
-0.37 | 0.0078765 | 0.027075 | 0.09549
-0.36 | 0.0110005 | 0.03766 | 0.139375
-0.35 | 0.0176095 | 0.05307 | 0.195455
-0.34 | 0.023961 | 0.073785 | 0.2688
-0.33 | 0.030575 | 0.10243 | 0.37915
-0.32 | 0.04222 | 0.14849 | 0.5305
-0.31 | 0.05843 | 0.205505 | 0.74085
-0.3 | 0.080155 | 0.27315 | 1.0331
-0.29 | 0.108815 | 0.37495 | 1.417
-0.28 | 0.162285 | 0.5175 | 1.9481
-0.27 | 0.221385 | 0.7141 | 2.6945
-0.26 | 0.2876 | 0.98005 | 3.6895
-0.25 | 0.39015 | 1.35565 | 5.026
-0.24 | 0.53745 | 1.83975 | 6.805
-0.23 | 0.73285 | 2.4535 | 9.15
-0.22 | 0.99065 | 3.306 | 12.382
-0.21 | 1.36225 | 4.5345 | 16.673
-0.2 | 1.8353 | 6.0865 | 22.161
-0.19 | 2.4645 | 8.193 | 29.845
-0.18 | 3.328 | 10.994 | 39.45
-0.17 | 4.4395 | 14.527 | 50.865
-0.16 | 5.9475 | 19.3075 | 65.905
-0.15 | 7.9495 | 25.075 | 85.135
-0.14 | 10.624 | 32.785 | 107.825
-0.13 | 14.0395 | 43.205 | 134.705
-0.12 | 18.5845 | 55.86 | 167.445
-0.11 | 24.465 | 71.08 | 202.75
-0.1 | 31.95 | 90.735 | 244.9
-0.09 | 41.525 | 114.55 | 286.65
-0.08 | 52.425 | 141.045 | 331.15
-0.07 | 66.64 | 172.55 | 384.7
-0.06 | 84.605 | 209.75 | 436.9
-0.05 | 104.69 | 251.8 | 487.65
-0.04 | 125.65 | 296.4 | 534.35
-0.03 | 152.445 | 342.3 | 588.65
-0.02 | 183.8 | 393.05 | 645.85
-0.01 | 217 | 452.55 | 704
0 | 253.4 | 502.85 | 752.05
0.01 | 285.2 | 548.9 | 786
0.02 | 321.25 | 604.35 | 824.5
0.03 | 357.35 | 653.65 | 874.5
0.04 | 387.45 | 699.05 | 919.5
0.05 | 418.3 | 746.75 | 952
0.06 | 448 | 784.5 | 993.5
0.07 | 469.2 | 827 | 1016
0.08 | 482.4 | 866 | 1036.5
0.09 | 496.6 | 893.5 | 1072.5
0.1 | 498.1 | 925 | 1099.5
0.11 | 504.25 | 963.5 | 1117.5
0.12 | 515.5 | 993 | 1136.5
0.13 | 509.5 | 1004 | 1154.5
0.14 | 499 | 1027 | 1163.5
0.15 | 490.5 | 1049.5 | 1182.5
0.16 | 476.5 | 1065.5 | 1187.5
0.17 | 458.5 | 1084 | 1191.5
0.18 | 439 | 1091 | 1205
0.19 | 417 | 1105 | 1209
0.2 | 405.5 | 1127.5 | 1224.5
0.21 | 386.5 | 1131.5 | 1216
0.22 | 364 | 1123 | 1212.5
0.23 | 342 | 1129.5 | 1220
0.24 | 321 | 1145.5 | 1216
0.25 | 305.5 | 1144.5 | 1211.5
0.26 | 289.5 | 1142 | 1204
0.27 | 276.5 | 1131.5 | 1201
0.28 | 255.5 | 1124.5 | 1194.5
0.29 | 234.5 | 1129.5 | 1197
0.3 | 218 | 1124 | 1184.5
0.31 | 214.5 | 1114.5 | 1167.5
0.32 | 203.5 | 1100.5 | 1168
0.33 | 179.5 | 1090.5 | 1151
0.34 | 170.5 | 1079 | 1140
0.35 | 154 | 1067 | 1119.5
0.36 | 156.5 | 1051 | 1108
0.37 | 149 | 1035 | 1104.5
0.38 | 127 | 1017.5 | 1072
0.39 | 121.5 | 994 | 1055.5
0.4 | 116.5 | 978.5 | 1041
0.41 | 118 | 952.5 | 1029.5
0.42 | 107 | 931 | 1012
0.43 | 91.5 | 914 | 982.5
0.44 | 88 | 879.5 | 955.5
0.45 | 100.5 | 856.5 | 942.5
0.46 | 92.5 | 832 | 916.5
0.47 | 66.5 | 799.5 | 879.5
0.48 | 68 | 772 | 875
0.49 | 69.5 | 744.5 | 855
0.5 | 60 | 734 | 830