## IDS-VDS Characteristic (mA-mm)
VGS (V) | VDS = 0.100 V | VDS = 0.500 V | VDS = 0.900 V
-0.75 | 0.00033749 | 0.0013315 | 0.0043446
-0.74 | 0.00032071 | 0.0012853 | 0.004238
-0.73 | 0.00030559 | 0.0012407 | 0.0040882
-0.72 | 0.00029272 | 0.0012008 | 0.0039752
-0.71 | 0.00027868 | 0.0011651 | 0.0038561
-0.7 | 0.00026823 | 0.001113 | 0.0037422
-0.69 | 0.00025587 | 0.0010852 | 0.0036215
-0.68 | 0.00024556 | 0.0010338 | 0.0035258
-0.67 | 0.00023214 | 0.0010003 | 0.0033982
-0.66 | 0.00022163 | 0.0009721 | 0.003293
-0.65 | 0.00021135 | 0.0009332 | 0.0032043
-0.64 | 0.00020316 | 0.000902 | 0.0031106
-0.63 | 0.0001939 | 0.0008645 | 0.0030178
-0.62 | 0.00018427 | 0.0008337 | 0.0029013
-0.61 | 0.00017607 | 0.0008039 | 0.0028275
-0.6 | 0.00016929 | 0.000772 | 0.0027358
-0.59 | 0.00016187 | 0.0007421 | 0.0026586
-0.58 | 0.00015456 | 0.000715 | 0.0025722
-0.57 | 0.00014836 | 0.0006933 | 0.0024742
-0.56 | 0.00014055 | 0.0006634 | 0.002406
-0.55 | 0.00013244 | 0.0006376 | 0.0023354
-0.54 | 0.00012791 | 0.0006163 | 0.0022639
-0.53 | 0.00012193 | 0.0006001 | 0.002193
-0.52 | 0.00011603 | 0.0005743 | 0.0021397
-0.51 | 0.00011101 | 0.0005595 | 0.002058
-0.5 | 0.00010721 | 0.0005429 | 0.0020006
-0.49 | 0.00010407 | 0.0005284 | 0.0019716
-0.48 | 0.00010164 | 0.0005112 | 0.0019238
-0.47 | 9.927e-05 | 0.0005039 | 0.0018977
-0.46 | 9.938e-05 | 0.0005068 | 0.0018879
-0.45 | 0.00010036 | 0.0005088 | 0.0018909
-0.44 | 0.00010347 | 0.0005161 | 0.0019228
-0.43 | 0.00011031 | 0.0005341 | 0.0019926
-0.42 | 0.00012054 | 0.0005692 | 0.0021007
-0.41 | 0.00013659 | 0.0006268 | 0.0022975
-0.4 | 0.00016098 | 0.0007027 | 0.0025609
-0.39 | 0.00019561 | 0.0008227 | 0.0029642
-0.38 | 0.00024427 | 0.0009913 | 0.0035673
-0.37 | 0.00031261 | 0.0012269 | 0.0044096
-0.36 | 0.00040776 | 0.0015575 | 0.0056077
-0.35 | 0.00053996 | 0.0020292 | 0.007381
-0.34 | 0.0007683 | 0.0026765 | 0.009783
-0.33 | 0.0010339 | 0.0035826 | 0.013144
-0.32 | 0.0014001 | 0.004829 | 0.01787
-0.31 | 0.0019024 | 0.006725 | 0.024425
-0.3 | 0.0025968 | 0.009146 | 0.033386
-0.29 | 0.0035522 | 0.012463 | 0.046164
-0.28 | 0.00486 | 0.017051 | 0.06371
-0.27 | 0.006892 | 0.023331 | 0.0871
-0.26 | 0.009401 | 0.032 | 0.11993
-0.25 | 0.012802 | 0.043485 | 0.16395
-0.24 | 0.017445 | 0.06056 | 0.22315
-0.23 | 0.023775 | 0.08232 | 0.30613
-0.22 | 0.032393 | 0.11205 | 0.41429
-0.21 | 0.04396 | 0.15073 | 0.56007
-0.2 | 0.06084 | 0.20474 | 0.7594
-0.19 | 0.08227 | 0.27681 | 1.023
-0.18 | 0.11163 | 0.37282 | 1.3713
-0.17 | 0.15027 | 0.5006 | 1.83
-0.16 | 0.20224 | 0.6686 | 2.406
-0.15 | 0.27064 | 0.8945 | 3.1852
-0.14 | 0.36419 | 1.1824 | 4.1513
-0.13 | 0.4871 | 1.5683 | 5.3781
-0.12 | 0.651 | 2.0635 | 6.908
-0.11 | 0.8643 | 2.7024 | 8.781
-0.1 | 1.1416 | 3.5216 | 11.034
-0.09 | 1.5126 | 4.5518 | 13.709
-0.08 | 1.9747 | 5.812 | 16.863
-0.07 | 2.5786 | 7.395 | 20.468
-0.06 | 3.329 | 9.328 | 24.569
-0.05 | 4.2766 | 11.655 | 29.233
-0.04 | 5.4335 | 14.42 | 34.414
-0.03 | 6.816 | 17.643 | 40.037
-0.02 | 8.503 | 21.339 | 46.228
-0.01 | 10.5 | 25.535 | 52.917
0 | 12.887 | 30.391 | 60.24
0.01 | 15.556 | 35.638 | 68.01
0.02 | 18.583 | 41.441 | 76.04
0.03 | 22.011 | 47.865 | 84.76
0.04 | 25.743 | 54.559 | 93.64
0.05 | 29.795 | 61.91 | 103.01
0.06 | 34.152 | 69.48 | 112.67
0.07 | 38.758 | 77.76 | 122.82
0.08 | 43.518 | 86.17 | 133.06
0.09 | 48.475 | 95.05 | 143.69
0.1 | 53.508 | 104.06 | 154.52
0.11 | 58.41 | 113.57 | 165.65
0.12 | 63.66 | 123.34 | 177.05
0.13 | 68.82 | 133.45 | 188.25
0.14 | 73.85 | 143.49 | 199.95
0.15 | 78.77 | 153.81 | 211.6
0.16 | 83.62 | 164.59 | 223.54
0.17 | 88.32 | 175.29 | 235.49
0.18 | 92.81 | 186.21 | 247.34
0.19 | 97.13 | 197.31 | 259.46
0.2 | 101.3 | 208.29 | 271.6
0.21 | 105.29 | 219.61 | 283.85
0.22 | 109.02 | 230.97 | 295.96
0.23 | 112.49 | 242.31 | 308.17
0.24 | 115.77 | 253.59 | 320.28
0.25 | 119.03 | 265.1 | 332.54
0.26 | 122.11 | 276.46 | 344.62
0.27 | 124.85 | 287.82 | 356.53
0.28 | 127.49 | 299.15 | 368.54
0.29 | 129.85 | 310.34 | 380.5
0.3 | 132.1 | 321.66 | 392.47
0.31 | 134.51 | 332.86 | 404.29
0.32 | 136.43 | 343.94 | 415.76
0.33 | 138.37 | 355 | 427.49
0.34 | 140.13 | 365.69 | 438.87
0.35 | 141.58 | 376.48 | 450.16
0.36 | 143.4 | 387.04 | 461.21
0.37 | 144.84 | 397.51 | 472.3
0.38 | 146.12 | 407.75 | 483.17
0.39 | 147.35 | 417.78 | 493.8
0.4 | 148.73 | 427.6 | 504.33
0.41 | 149.85 | 437.23 | 514.45
0.42 | 150.96 | 446.73 | 524.75
0.43 | 151.8 | 455.83 | 534.61
0.44 | 152.68 | 464.85 | 544.37
0.45 | 153.92 | 473.48 | 553.97
0.46 | 154.65 | 481.96 | 563.11
0.47 | 155.36 | 490.09 | 572.1
0.48 | 156.04 | 497.88 | 580.8
0.49 | 156.69 | 505.46 | 589.4
0.5 | 157.68 | 512.72 | 597.8

## Tranconductance (mS-mm)
VGS (V) | VDS = 0.100 V | VDS = 0.500 V | VDS = 0.900 V
-0.75 | -0.001678 | -0.00462 | -0.01066
-0.74 | -0.001595 | -0.00454 | -0.01282
-0.73 | -0.0013995 | -0.004225 | -0.01314
-0.72 | -0.0013455 | -0.00378 | -0.011605
-0.71 | -0.0012245 | -0.00439 | -0.01165
-0.7 | -0.0011405 | -0.003995 | -0.01173
-0.69 | -0.0011335 | -0.00396 | -0.01082
-0.68 | -0.0011865 | -0.004245 | -0.011165
-0.67 | -0.0011965 | -0.003085 | -0.01164
-0.66 | -0.0010395 | -0.003355 | -0.009695
-0.65 | -0.0009235 | -0.003505 | -0.00912
-0.64 | -0.0008725 | -0.003435 | -0.009325
-0.63 | -0.0009445 | -0.003415 | -0.010465
-0.62 | -0.0008915 | -0.00303 | -0.009515
-0.61 | -0.000749 | -0.003085 | -0.008275
-0.6 | -0.00071 | -0.00309 | -0.008445
-0.59 | -0.0007365 | -0.00285 | -0.00818
-0.58 | -0.0006755 | -0.00244 | -0.00922
-0.57 | -0.0007005 | -0.00258 | -0.00831
-0.56 | -0.000796 | -0.002785 | -0.00694
-0.55 | -0.000632 | -0.002355 | -0.007105
-0.54 | -0.0005255 | -0.001875 | -0.00712
-0.53 | -0.000594 | -0.0021 | -0.00621
-0.52 | -0.000546 | -0.00203 | -0.00675
-0.51 | -0.000441 | -0.00157 | -0.006955
-0.5 | -0.000347 | -0.001555 | -0.00432
-0.49 | -0.0002785 | -0.001585 | -0.00384
-0.48 | -0.00024 | -0.001225 | -0.003695
-0.47 | -0.000113 | -0.00022 | -0.001795
-0.46 | 5.45e-05 | 0.000245 | -0.00034
-0.45 | 0.0002045 | 0.000465 | 0.001745
-0.44 | 0.0004975 | 0.001265 | 0.005085
-0.43 | 0.0008535 | 0.002655 | 0.008895
-0.42 | 0.001314 | 0.004635 | 0.015245
-0.41 | 0.002022 | 0.006675 | 0.02301
-0.4 | 0.002951 | 0.009795 | 0.033335
-0.39 | 0.0041645 | 0.01443 | 0.05032
-0.38 | 0.00585 | 0.02021 | 0.07227
-0.37 | 0.0081745 | 0.02831 | 0.10202
-0.36 | 0.0113675 | 0.040115 | 0.14857
-0.35 | 0.018027 | 0.05595 | 0.208765
-0.34 | 0.024697 | 0.07767 | 0.28815
-0.33 | 0.03159 | 0.107625 | 0.40435
-0.32 | 0.043425 | 0.15712 | 0.56405
-0.31 | 0.059835 | 0.21585 | 0.7758
-0.3 | 0.08249 | 0.2869 | 1.08695
-0.29 | 0.11316 | 0.39525 | 1.5162
-0.28 | 0.16699 | 0.5434 | 2.0468
-0.27 | 0.22705 | 0.74745 | 2.811
-0.26 | 0.2955 | 1.0077 | 3.8425
-0.25 | 0.4022 | 1.428 | 5.161
-0.24 | 0.54865 | 1.94175 | 7.109
-0.23 | 0.7474 | 2.5745 | 9.557
-0.22 | 1.00925 | 3.4205 | 12.697
-0.21 | 1.42235 | 4.6345 | 17.2555
-0.2 | 1.9155 | 6.304 | 23.1465
-0.19 | 2.5395 | 8.404 | 30.595
-0.18 | 3.4 | 11.1895 | 40.35
-0.17 | 4.5305 | 14.789 | 51.735
-0.16 | 6.0185 | 19.695 | 67.76
-0.15 | 8.0975 | 25.69 | 87.265
-0.14 | 10.823 | 33.69 | 109.645
-0.13 | 14.3405 | 44.055 | 137.835
-0.12 | 18.86 | 56.705 | 170.145
-0.11 | 24.53 | 72.905 | 206.3
-0.1 | 32.415 | 92.47 | 246.4
-0.09 | 41.655 | 114.52 | 291.45
-0.08 | 53.3 | 142.16 | 337.95
-0.07 | 67.715 | 175.8 | 385.3
-0.06 | 84.9 | 213 | 438.25
-0.05 | 105.225 | 254.6 | 492.25
-0.04 | 126.97 | 299.4 | 540.2
-0.03 | 153.475 | 345.95 | 590.7
-0.02 | 184.2 | 394.6 | 644
-0.01 | 219.2 | 452.6 | 700.6
0 | 252.8 | 505.15 | 754.65
0.01 | 284.8 | 552.5 | 790
0.02 | 322.75 | 611.35 | 837.5
0.03 | 358 | 655.9 | 880
0.04 | 389.2 | 702.25 | 912.5
0.05 | 420.45 | 746.05 | 951.5
0.06 | 448.15 | 792.5 | 990.5
0.07 | 468.3 | 834.5 | 1019.5
0.08 | 485.85 | 864.5 | 1043.5
0.09 | 499.5 | 894.5 | 1073
0.1 | 496.75 | 926 | 1098
0.11 | 507.6 | 964 | 1126.5
0.12 | 520.5 | 994 | 1130
0.13 | 509.5 | 1007.5 | 1145
0.14 | 497.5 | 1018 | 1167.5
0.15 | 488.5 | 1055 | 1179.5
0.16 | 477.5 | 1074 | 1194.5
0.17 | 459.5 | 1081 | 1190
0.18 | 440.5 | 1101 | 1198.5
0.19 | 424.5 | 1104 | 1213
0.2 | 408 | 1115 | 1219.5
0.21 | 386 | 1134 | 1218
0.22 | 360 | 1135 | 1216
0.23 | 337.5 | 1131 | 1216
0.24 | 327 | 1139.5 | 1218.5
0.25 | 317 | 1143.5 | 1217
0.26 | 291 | 1136 | 1199.5
0.27 | 269 | 1134.5 | 1196
0.28 | 250 | 1126 | 1198.5
0.29 | 230.5 | 1125.5 | 1196.5
0.3 | 233 | 1126 | 1189.5
0.31 | 216.5 | 1114 | 1164.5
0.32 | 193 | 1107 | 1160
0.33 | 185 | 1087.5 | 1155.5
0.34 | 160.5 | 1074 | 1133.5
0.35 | 163.5 | 1067.5 | 1117
0.36 | 163 | 1051.5 | 1107
0.37 | 136 | 1035.5 | 1098
0.38 | 125.5 | 1013.5 | 1075
0.39 | 130.5 | 992.5 | 1058
0.4 | 125 | 972.5 | 1032.5
0.41 | 111.5 | 956.5 | 1021
0.42 | 97.5 | 930 | 1008
0.43 | 86 | 906 | 981
0.44 | 106 | 882.5 | 968
0.45 | 98.5 | 855.5 | 937
0.46 | 72 | 830.5 | 906.5
0.47 | 69.5 | 796 | 884.5
0.48 | 66.5 | 768.5 | 865
0.49 | 82 | 742 | 850
0.5 | 99 | 726 | 840