## IDS-VDS Characteristic (mA-mm)
VGS (V) | VDS = 0.100 V | VDS = 0.500 V | VDS = 0.900 V
-0.75 | 0.00035446 | 0.0014124 | 0.0045882
-0.74 | 0.00033685 | 0.0013717 | 0.0044687
-0.73 | 0.00032212 | 0.001329 | 0.0043433
-0.72 | 0.00030885 | 0.0012774 | 0.0042032
-0.71 | 0.00029432 | 0.001234 | 0.0040732
-0.7 | 0.00027882 | 0.0011798 | 0.0039616
-0.69 | 0.00026931 | 0.0011482 | 0.0038549
-0.68 | 0.00025674 | 0.0011147 | 0.0037348
-0.67 | 0.00024313 | 0.001067 | 0.0035988
-0.66 | 0.00023247 | 0.0010265 | 0.0034837
-0.65 | 0.00022111 | 0.0009993 | 0.0033958
-0.64 | 0.00021302 | 0.0009504 | 0.0032825
-0.63 | 0.00020251 | 0.000923 | 0.0031661
-0.62 | 0.00019301 | 0.0008893 | 0.003059
-0.61 | 0.00018394 | 0.0008602 | 0.0029684
-0.6 | 0.00017591 | 0.0008223 | 0.0028855
-0.59 | 0.00016721 | 0.0007945 | 0.0027961
-0.58 | 0.00016029 | 0.0007628 | 0.0027008
-0.57 | 0.00015305 | 0.0007328 | 0.0026184
-0.56 | 0.00014589 | 0.0007091 | 0.0025411
-0.55 | 0.0001394 | 0.0006822 | 0.0024574
-0.54 | 0.00013253 | 0.0006549 | 0.0023826
-0.53 | 0.00012656 | 0.0006338 | 0.0023049
-0.52 | 0.00012143 | 0.000613 | 0.0022544
-0.51 | 0.00011597 | 0.0005926 | 0.0021878
-0.5 | 0.00011136 | 0.0005742 | 0.0021225
-0.49 | 0.00010783 | 0.0005592 | 0.002076
-0.48 | 0.00010483 | 0.0005485 | 0.0020423
-0.47 | 0.00010297 | 0.0005385 | 0.0020015
-0.46 | 0.00010212 | 0.0005362 | 0.0019834
-0.45 | 0.00010326 | 0.0005336 | 0.0019863
-0.44 | 0.00010704 | 0.0005435 | 0.0020184
-0.43 | 0.00011325 | 0.0005632 | 0.0020804
-0.42 | 0.00012443 | 0.0006015 | 0.0022041
-0.41 | 0.00014061 | 0.0006541 | 0.0023827
-0.4 | 0.00016459 | 0.0007308 | 0.0026571
-0.39 | 0.00019973 | 0.0008488 | 0.0030807
-0.38 | 0.00024859 | 0.0010186 | 0.0036654
-0.37 | 0.00031862 | 0.0012565 | 0.0045016
-0.36 | 0.00041459 | 0.0015952 | 0.0056998
-0.35 | 0.00054916 | 0.0020628 | 0.007484
-0.34 | 0.0007829 | 0.002724 | 0.009912
-0.33 | 0.0010507 | 0.0036393 | 0.013286
-0.32 | 0.0014194 | 0.0049063 | 0.018041
-0.31 | 0.0019294 | 0.006796 | 0.02465
-0.3 | 0.0026256 | 0.009239 | 0.033872
-0.29 | 0.0035949 | 0.012624 | 0.046451
-0.28 | 0.0049151 | 0.017215 | 0.06432
-0.27 | 0.006998 | 0.023668 | 0.08789
-0.26 | 0.009523 | 0.032351 | 0.12115
-0.25 | 0.013036 | 0.044329 | 0.16533
-0.24 | 0.017727 | 0.06121 | 0.22604
-0.23 | 0.024235 | 0.08328 | 0.3096
-0.22 | 0.032853 | 0.11358 | 0.422
-0.21 | 0.044714 | 0.15392 | 0.56626
-0.2 | 0.0618 | 0.2083 | 0.772
-0.19 | 0.08372 | 0.2811 | 1.0371
-0.18 | 0.11384 | 0.38065 | 1.3935
-0.17 | 0.15337 | 0.50989 | 1.8605
-0.16 | 0.20654 | 0.686 | 2.459
-0.15 | 0.27784 | 0.9126 | 3.2413
-0.14 | 0.37177 | 1.2139 | 4.2323
-0.13 | 0.49824 | 1.6011 | 5.4615
-0.12 | 0.663 | 2.1042 | 7.031
-0.11 | 0.8829 | 2.7537 | 8.933
-0.1 | 1.1695 | 3.5899 | 11.237
-0.09 | 1.5423 | 4.6599 | 13.939
-0.08 | 2.0238 | 5.934 | 17.114
-0.07 | 2.6189 | 7.553 | 20.794
-0.06 | 3.3932 | 9.513 | 24.872
-0.05 | 4.3557 | 11.865 | 29.614
-0.04 | 5.5344 | 14.605 | 34.86
-0.03 | 6.906 | 17.904 | 40.561
-0.02 | 8.642 | 21.635 | 46.808
-0.01 | 10.669 | 25.918 | 53.481
0 | 13.053 | 30.769 | 60.86
0.01 | 15.796 | 36.141 | 68.62
0.02 | 18.807 | 41.948 | 76.76
0.03 | 22.299 | 48.38 | 85.37
0.04 | 26.038 | 55.201 | 94.48
0.05 | 30.084 | 62.45 | 103.72
0.06 | 34.437 | 70.17 | 113.53
0.07 | 39.088 | 78.24 | 123.65
0.08 | 43.858 | 86.91 | 134.04
0.09 | 48.779 | 95.74 | 144.62
0.1 | 53.856 | 104.9 | 155.48
0.11 | 58.78 | 114.49 | 166.53
0.12 | 63.98 | 124.15 | 177.9
0.13 | 69.07 | 134.2 | 189.5
0.14 | 74.09 | 144.43 | 200.8
0.15 | 79.04 | 154.9 | 212.64
0.16 | 83.86 | 165.46 | 224.63
0.17 | 88.53 | 176.28 | 236.52
0.18 | 93.08 | 187.17 | 248.55
0.19 | 97.32 | 198.17 | 260.55
0.2 | 101.42 | 209.29 | 272.75
0.21 | 105.37 | 220.47 | 284.93
0.22 | 109.02 | 231.85 | 297.11
0.23 | 112.7 | 243.29 | 309.2
0.24 | 115.95 | 254.59 | 321.34
0.25 | 119.05 | 266.11 | 333.61
0.26 | 121.94 | 277.33 | 345.71
0.27 | 124.85 | 288.81 | 357.69
0.28 | 127.45 | 300.1 | 369.52
0.29 | 129.98 | 311.4 | 381.55
0.3 | 132.22 | 322.71 | 393.53
0.31 | 134.35 | 333.82 | 405.27
0.32 | 136.47 | 344.84 | 417.05
0.33 | 138.25 | 355.84 | 428.43
0.34 | 140.04 | 366.63 | 439.94
0.35 | 141.74 | 377.34 | 451.17
0.36 | 143.14 | 387.89 | 462.31
0.37 | 144.74 | 398.42 | 473.41
0.38 | 145.99 | 408.63 | 484.17
0.39 | 147.35 | 418.7 | 494.86
0.4 | 148.51 | 428.4 | 505.29
0.41 | 149.63 | 438.06 | 515.68
0.42 | 150.78 | 447.57 | 525.7
0.43 | 151.8 | 456.71 | 535.69
0.44 | 152.67 | 465.7 | 545.42
0.45 | 153.57 | 474.25 | 554.84
0.46 | 154.52 | 482.73 | 564.35
0.47 | 155.28 | 490.84 | 572.8
0.48 | 156.01 | 498.64 | 581.8
0.49 | 156.72 | 506.13 | 590.4
0.5 | 157.16 | 513.41 | 598.8

## Tranconductance (mS-mm)
VGS (V) | VDS = 0.100 V | VDS = 0.500 V | VDS = 0.900 V
-0.75 | -0.001761 | -0.00407 | -0.01195
-0.74 | -0.001617 | -0.00417 | -0.012245
-0.73 | -0.0014 | -0.004715 | -0.013275
-0.72 | -0.00139 | -0.00475 | -0.013505
-0.71 | -0.0015015 | -0.00488 | -0.01208
-0.7 | -0.0012505 | -0.00429 | -0.010915
-0.69 | -0.001104 | -0.003255 | -0.01134
-0.68 | -0.001309 | -0.00406 | -0.012805
-0.67 | -0.0012135 | -0.00441 | -0.012555
-0.66 | -0.001101 | -0.003385 | -0.01015
-0.65 | -0.0009725 | -0.003805 | -0.01006
-0.64 | -0.00093 | -0.003815 | -0.011485
-0.63 | -0.0010005 | -0.003055 | -0.011175
-0.62 | -0.0009285 | -0.00314 | -0.009885
-0.61 | -0.000855 | -0.00335 | -0.008675
-0.6 | -0.0008365 | -0.003285 | -0.008615
-0.59 | -0.000781 | -0.002975 | -0.009235
-0.58 | -0.000708 | -0.003085 | -0.008885
-0.57 | -0.00072 | -0.002685 | -0.007985
-0.56 | -0.0006825 | -0.00253 | -0.00805
-0.55 | -0.000668 | -0.00271 | -0.007925
-0.54 | -0.000642 | -0.00242 | -0.007625
-0.53 | -0.000555 | -0.002095 | -0.00641
-0.52 | -0.0005295 | -0.00206 | -0.005855
-0.51 | -0.0005035 | -0.00194 | -0.006595
-0.5 | -0.000407 | -0.00167 | -0.00559
-0.49 | -0.0003265 | -0.001285 | -0.00401
-0.48 | -0.000243 | -0.001035 | -0.003725
-0.47 | -0.0001355 | -0.000615 | -0.002945
-0.46 | 1.45e-05 | -0.000245 | -0.00076
-0.45 | 0.000246 | 0.000365 | 0.00175
-0.44 | 0.0004995 | 0.00148 | 0.004705
-0.43 | 0.0008695 | 0.0029 | 0.009285
-0.42 | 0.001368 | 0.004545 | 0.015115
-0.41 | 0.002008 | 0.006465 | 0.02265
-0.4 | 0.002956 | 0.009735 | 0.0349
-0.39 | 0.0042 | 0.01439 | 0.050415
-0.38 | 0.0059445 | 0.020385 | 0.071045
-0.37 | 0.0083 | 0.02883 | 0.10172
-0.36 | 0.011527 | 0.040315 | 0.14912
-0.35 | 0.0184155 | 0.05644 | 0.21061
-0.34 | 0.025077 | 0.078825 | 0.2901
-0.33 | 0.031825 | 0.109115 | 0.40645
-0.32 | 0.043935 | 0.157835 | 0.5682
-0.31 | 0.06031 | 0.216635 | 0.79155
-0.3 | 0.083275 | 0.2914 | 1.09005
-0.29 | 0.114475 | 0.3988 | 1.5224
-0.28 | 0.170155 | 0.5522 | 2.07195
-0.27 | 0.230395 | 0.7568 | 2.8415
-0.26 | 0.3019 | 1.03305 | 3.872
-0.25 | 0.4102 | 1.44295 | 5.2445
-0.24 | 0.55995 | 1.94755 | 7.2135
-0.23 | 0.7563 | 2.6185 | 9.798
-0.22 | 1.02395 | 3.532 | 12.833
-0.21 | 1.44735 | 4.736 | 17.5
-0.2 | 1.9503 | 6.359 | 23.542
-0.19 | 2.602 | 8.6175 | 31.075
-0.18 | 3.4825 | 11.4395 | 41.17
-0.17 | 4.635 | 15.2675 | 53.275
-0.16 | 6.2235 | 20.1355 | 69.04
-0.15 | 8.2615 | 26.395 | 88.665
-0.14 | 11.02 | 34.425 | 111.01
-0.13 | 14.5615 | 44.515 | 139.935
-0.12 | 19.233 | 57.63 | 173.575
-0.11 | 25.325 | 74.285 | 210.3
-0.1 | 32.97 | 95.31 | 250.3
-0.09 | 42.715 | 117.205 | 293.85
-0.08 | 53.83 | 144.655 | 342.75
-0.07 | 68.47 | 178.95 | 387.9
-0.06 | 86.84 | 215.6 | 441
-0.05 | 107.06 | 254.6 | 499.4
-0.04 | 127.515 | 301.95 | 547.35
-0.03 | 155.38 | 351.5 | 597.4
-0.02 | 188.15 | 400.7 | 646
-0.01 | 220.55 | 456.7 | 702.6
0 | 256.35 | 511.15 | 756.95
0.01 | 287.7 | 558.95 | 795
0.02 | 325.15 | 611.95 | 837.5
0.03 | 361.55 | 662.65 | 886
0.04 | 389.25 | 703.5 | 917.5
0.05 | 419.95 | 748.45 | 952.5
0.06 | 450.2 | 789.5 | 996.5
0.07 | 471.05 | 837 | 1025.5
0.08 | 484.55 | 875 | 1048.5
0.09 | 499.9 | 899.5 | 1072
0.1 | 500.05 | 937.5 | 1095.5
0.11 | 506.2 | 962.5 | 1121
0.12 | 514.5 | 985.5 | 1148.5
0.13 | 505.5 | 1014 | 1145
0.14 | 498.5 | 1035 | 1157
0.15 | 488.5 | 1051.5 | 1191.5
0.16 | 474.5 | 1069 | 1194
0.17 | 461 | 1085.5 | 1196
0.18 | 439.5 | 1094.5 | 1201.5
0.19 | 417 | 1106 | 1210
0.2 | 402.5 | 1115 | 1219
0.21 | 380 | 1128 | 1218
0.22 | 366.5 | 1141 | 1213.5
0.23 | 346.5 | 1137 | 1211.5
0.24 | 317.5 | 1141 | 1220.5
0.25 | 299.5 | 1137 | 1218.5
0.26 | 290 | 1135 | 1204
0.27 | 275.5 | 1138.5 | 1190.5
0.28 | 256.5 | 1129.5 | 1193
0.29 | 238.5 | 1130.5 | 1200.5
0.3 | 218.5 | 1121 | 1186
0.31 | 212.5 | 1106.5 | 1176
0.32 | 195 | 1101 | 1158
0.33 | 178.5 | 1089.5 | 1144.5
0.34 | 174.5 | 1075 | 1137
0.35 | 155 | 1063 | 1118.5
0.36 | 150 | 1054 | 1112
0.37 | 142.5 | 1037 | 1093
0.38 | 130.5 | 1014 | 1072.5
0.39 | 126 | 988.5 | 1056
0.4 | 114 | 968 | 1041
0.41 | 113.5 | 958.5 | 1020.5
0.42 | 108.5 | 932.5 | 1000.5
0.43 | 94.5 | 906.5 | 986
0.44 | 88.5 | 877 | 957.5
0.45 | 92.5 | 851.5 | 946.5
0.46 | 85.5 | 829.5 | 898
0.47 | 74.5 | 795.5 | 872.5
0.48 | 72 | 764.5 | 880
0.49 | 57.5 | 738.5 | 850
0.5 | 44 | 728 | 840