## IDS-VDS Characteristic (mA-mm)
VGS (V) | VDS = 0.100 V | VDS = 0.500 V | VDS = 0.900 V
-0.75 | 0.00030516 | 0.0011823 | 0.0037951
-0.74 | 0.00029123 | 0.0011343 | 0.0036894
-0.73 | 0.0002794 | 0.0010971 | 0.0035862
-0.72 | 0.0002665 | 0.001068 | 0.0034713
-0.71 | 0.00025561 | 0.0010236 | 0.003356
-0.7 | 0.00024544 | 0.0009921 | 0.0032483
-0.69 | 0.00023382 | 0.0009476 | 0.0031646
-0.68 | 0.00022339 | 0.0009187 | 0.0030813
-0.67 | 0.00021502 | 0.0008885 | 0.0029834
-0.66 | 0.00020325 | 0.0008597 | 0.0029017
-0.65 | 0.00019556 | 0.0008254 | 0.0028051
-0.64 | 0.00018647 | 0.0007976 | 0.0027065
-0.63 | 0.00017893 | 0.0007686 | 0.0026189
-0.62 | 0.00017119 | 0.0007413 | 0.0025425
-0.61 | 0.00016302 | 0.0007179 | 0.0024743
-0.6 | 0.00015463 | 0.0006923 | 0.002406
-0.59 | 0.00014864 | 0.0006659 | 0.0023349
-0.58 | 0.00014064 | 0.0006392 | 0.0022518
-0.57 | 0.00013303 | 0.0006138 | 0.002194
-0.56 | 0.00012812 | 0.0005952 | 0.0021303
-0.55 | 0.00012239 | 0.0005787 | 0.0020575
-0.54 | 0.000118 | 0.0005583 | 0.0019928
-0.53 | 0.00011274 | 0.0005391 | 0.0019411
-0.52 | 0.00010811 | 0.0005193 | 0.0018848
-0.51 | 0.00010382 | 0.0005021 | 0.0018398
-0.5 | 9.982e-05 | 0.00049507 | 0.0017874
-0.49 | 9.758e-05 | 0.00048525 | 0.0017631
-0.48 | 9.612e-05 | 0.00047332 | 0.0017477
-0.47 | 9.556e-05 | 0.00046867 | 0.0017437
-0.46 | 9.599e-05 | 0.00047046 | 0.0017314
-0.45 | 9.885e-05 | 0.00047964 | 0.0017554
-0.44 | 0.0001038 | 0.00049503 | 0.0018198
-0.43 | 0.00011274 | 0.00052762 | 0.0019282
-0.42 | 0.00012749 | 0.0005793 | 0.0020999
-0.41 | 0.0001485 | 0.0006512 | 0.0023447
-0.4 | 0.00017837 | 0.0007582 | 0.002712
-0.39 | 0.00022131 | 0.0009115 | 0.0032506
-0.38 | 0.00028131 | 0.0011296 | 0.0040341
-0.37 | 0.0003648 | 0.0014283 | 0.0051197
-0.36 | 0.00048105 | 0.0018478 | 0.006676
-0.35 | 0.0006827 | 0.0024209 | 0.008815
-0.34 | 0.0009133 | 0.003245 | 0.011844
-0.33 | 0.0012303 | 0.0043486 | 0.016041
-0.32 | 0.0016646 | 0.006035 | 0.021851
-0.31 | 0.0022654 | 0.008153 | 0.029991
-0.3 | 0.0030978 | 0.01114 | 0.041219
-0.29 | 0.0042262 | 0.015181 | 0.05648
-0.28 | 0.005846 | 0.020668 | 0.07763
-0.27 | 0.007952 | 0.028329 | 0.10646
-0.26 | 0.010872 | 0.038877 | 0.14643
-0.25 | 0.014799 | 0.053217 | 0.19813
-0.24 | 0.020161 | 0.07293 | 0.27018
-0.23 | 0.027445 | 0.09897 | 0.36827
-0.22 | 0.037226 | 0.13404 | 0.4978
-0.21 | 0.050544 | 0.18128 | 0.6758
-0.2 | 0.07014 | 0.24442 | 0.9068
-0.19 | 0.09504 | 0.32862 | 1.2116
-0.18 | 0.12843 | 0.44302 | 1.6234
-0.17 | 0.1726 | 0.5919 | 2.1498
-0.16 | 0.23189 | 0.789 | 2.8306
-0.15 | 0.30993 | 1.0459 | 3.7005
-0.14 | 0.41573 | 1.3936 | 4.7989
-0.13 | 0.55361 | 1.8236 | 6.204
-0.12 | 0.7388 | 2.3947 | 7.894
-0.11 | 0.9774 | 3.1114 | 9.955
-0.1 | 1.2863 | 4.0222 | 12.376
-0.09 | 1.6928 | 5.1791 | 15.307
-0.08 | 2.206 | 6.592 | 18.651
-0.07 | 2.8619 | 8.326 | 22.524
-0.06 | 3.6805 | 10.432 | 26.857
-0.05 | 4.704 | 12.935 | 31.745
-0.04 | 5.896 | 15.869 | 37.129
-0.03 | 7.421 | 19.324 | 43.073
-0.02 | 9.216 | 23.221 | 49.484
-0.01 | 11.312 | 27.695 | 56.418
0 | 13.799 | 32.727 | 63.99
0.01 | 16.597 | 38.231 | 71.81
0.02 | 19.722 | 44.165 | 80.09
0.03 | 23.225 | 50.68 | 88.94
0.04 | 27.028 | 57.61 | 98.04
0.05 | 31.152 | 65.01 | 107.4
0.06 | 35.569 | 72.91 | 117.39
0.07 | 40.229 | 81.05 | 127.49
0.08 | 45.048 | 89.82 | 137.97
0.09 | 50.004 | 98.65 | 148.67
0.1 | 54.998 | 107.82 | 159.4
0.11 | 59.97 | 117.37 | 170.66
0.12 | 65.1 | 127.27 | 182.11
0.13 | 70.25 | 137.27 | 193.51
0.14 | 75.24 | 147.46 | 205.15
0.15 | 80.15 | 157.95 | 216.75
0.16 | 84.94 | 168.54 | 228.83
0.17 | 89.53 | 179.34 | 240.71
0.18 | 93.87 | 190.26 | 252.7
0.19 | 98.16 | 201.23 | 264.63
0.2 | 102.24 | 212.4 | 276.71
0.21 | 106.21 | 223.62 | 288.95
0.22 | 109.9 | 234.92 | 301.1
0.23 | 113.33 | 246.2 | 313.24
0.24 | 116.55 | 257.58 | 325.23
0.25 | 119.63 | 268.94 | 337.44
0.26 | 122.68 | 280.26 | 349.49
0.27 | 125.43 | 291.59 | 361.45
0.28 | 127.93 | 302.91 | 373.49
0.29 | 130.34 | 314.07 | 385.17
0.3 | 132.44 | 325.23 | 397.17
0.31 | 134.68 | 336.33 | 408.82
0.32 | 136.65 | 347.37 | 420.4
0.33 | 138.53 | 358.29 | 431.83
0.34 | 140.27 | 369.11 | 443.23
0.35 | 141.82 | 379.55 | 454.33
0.36 | 143.38 | 390.08 | 465.45
0.37 | 144.88 | 400.47 | 476.39
0.38 | 146.25 | 410.61 | 486.94
0.39 | 147.43 | 420.54 | 497.61
0.4 | 148.65 | 430.18 | 507.94
0.41 | 149.73 | 439.74 | 518.19
0.42 | 150.86 | 449.15 | 528.32
0.43 | 151.76 | 458.21 | 538
0.44 | 152.4 | 466.89 | 547.61
0.45 | 153.65 | 475.48 | 557.04
0.46 | 154.38 | 483.84 | 566.26
0.47 | 155.18 | 491.83 | 574.8
0.48 | 155.83 | 499.54 | 583.7
0.49 | 156.4 | 506.84 | 592
0.5 | 157.29 | 514.03 | 600.2

## Tranconductance (mS-mm)
VGS (V) | VDS = 0.100 V | VDS = 0.500 V | VDS = 0.900 V
-0.75 | -0.001393 | -0.0048 | -0.01057
-0.74 | -0.001288 | -0.00426 | -0.010445
-0.73 | -0.0012365 | -0.003315 | -0.010905
-0.72 | -0.0011895 | -0.003675 | -0.01151
-0.71 | -0.001053 | -0.003795 | -0.01115
-0.7 | -0.0010895 | -0.0038 | -0.00957
-0.69 | -0.0011025 | -0.00367 | -0.00835
-0.68 | -0.00094 | -0.002955 | -0.00906
-0.67 | -0.001007 | -0.00295 | -0.00898
-0.66 | -0.000973 | -0.003155 | -0.008915
-0.65 | -0.000839 | -0.003105 | -0.00976
-0.64 | -0.0008315 | -0.00284 | -0.00931
-0.63 | -0.000764 | -0.002815 | -0.0082
-0.62 | -0.0007955 | -0.002535 | -0.00723
-0.61 | -0.000828 | -0.00245 | -0.006825
-0.6 | -0.000719 | -0.0026 | -0.00697
-0.59 | -0.0006995 | -0.002655 | -0.00771
-0.58 | -0.0007805 | -0.002605 | -0.007045
-0.57 | -0.000626 | -0.0022 | -0.006075
-0.56 | -0.000532 | -0.001755 | -0.006825
-0.55 | -0.000506 | -0.001845 | -0.006875
-0.54 | -0.0004825 | -0.00198 | -0.00582
-0.53 | -0.0004945 | -0.00195 | -0.0054
-0.52 | -0.000446 | -0.00185 | -0.005065
-0.51 | -0.0004145 | -0.0012115 | -0.00487
-0.5 | -0.000312 | -0.0008425 | -0.003835
-0.49 | -0.000185 | -0.0010875 | -0.001985
-0.48 | -0.000101 | -0.000829 | -0.00097
-0.47 | -6.5e-06 | -0.000143 | -0.000815
-0.46 | 0.0001645 | 0.0005485 | 0.000585
-0.45 | 0.0003905 | 0.0012285 | 0.00442
-0.44 | 0.0006945 | 0.002399 | 0.00864
-0.43 | 0.0011845 | 0.0042135 | 0.014005
-0.42 | 0.001788 | 0.006179 | 0.020825
-0.41 | 0.002544 | 0.008945 | 0.030605
-0.4 | 0.0036405 | 0.013015 | 0.045295
-0.39 | 0.005147 | 0.01857 | 0.066105
-0.38 | 0.0071745 | 0.02584 | 0.093455
-0.37 | 0.009987 | 0.03591 | 0.132095
-0.36 | 0.015895 | 0.04963 | 0.184765
-0.35 | 0.0216125 | 0.06986 | 0.2584
-0.34 | 0.02738 | 0.096385 | 0.3613
-0.33 | 0.037565 | 0.1395 | 0.50035
-0.32 | 0.051755 | 0.19022 | 0.6975
-0.31 | 0.07166 | 0.25525 | 0.9684
-0.3 | 0.09804 | 0.3514 | 1.32445
-0.29 | 0.13741 | 0.4764 | 1.82055
-0.28 | 0.18629 | 0.6574 | 2.499
-0.27 | 0.2513 | 0.91045 | 3.44
-0.26 | 0.34235 | 1.2444 | 4.5835
-0.25 | 0.46445 | 1.70265 | 6.1875
-0.24 | 0.6323 | 2.28765 | 8.507
-0.23 | 0.85325 | 3.0555 | 11.381
-0.22 | 1.15495 | 4.1155 | 15.3765
-0.21 | 1.6457 | 5.519 | 20.45
-0.2 | 2.2248 | 7.367 | 26.79
-0.19 | 2.9145 | 9.93 | 35.83
-0.18 | 3.878 | 13.164 | 46.91
-0.17 | 5.173 | 17.299 | 60.36
-0.16 | 6.8665 | 22.7 | 77.535
-0.15 | 9.192 | 30.23 | 98.415
-0.14 | 12.184 | 38.885 | 125.175
-0.13 | 16.1535 | 50.055 | 154.755
-0.12 | 21.1895 | 64.39 | 187.55
-0.11 | 27.375 | 81.375 | 224.1
-0.1 | 35.77 | 103.385 | 267.6
-0.09 | 45.985 | 128.49 | 313.75
-0.08 | 58.455 | 157.345 | 360.85
-0.07 | 73.725 | 192 | 410.3
-0.06 | 92.105 | 230.45 | 461.05
-0.05 | 110.775 | 271.85 | 513.6
-0.04 | 135.85 | 319.45 | 566.4
-0.03 | 166 | 367.6 | 617.75
-0.02 | 194.55 | 418.55 | 667.25
-0.01 | 229.15 | 475.3 | 725.3
0 | 264.25 | 526.8 | 769.6
0.01 | 296.15 | 571.9 | 805
0.02 | 331.4 | 622.45 | 856.5
0.03 | 365.3 | 672.25 | 897.5
0.04 | 396.35 | 716.5 | 923
0.05 | 427.05 | 765 | 967.5
0.06 | 453.85 | 802 | 1004.5
0.07 | 473.95 | 845.5 | 1029
0.08 | 488.75 | 880 | 1059
0.09 | 497.5 | 900 | 1071.5
0.1 | 498.3 | 936 | 1099.5
0.11 | 505.1 | 972.5 | 1135.5
0.12 | 514 | 995 | 1142.5
0.13 | 507 | 1009.5 | 1152
0.14 | 495 | 1034 | 1162
0.15 | 485 | 1054 | 1184
0.16 | 469 | 1069.5 | 1198
0.17 | 446.5 | 1086 | 1193.5
0.18 | 431.5 | 1094.5 | 1196
0.19 | 418.5 | 1107 | 1200.5
0.2 | 402.5 | 1119.5 | 1216
0.21 | 383 | 1126 | 1219.5
0.22 | 356 | 1129 | 1214.5
0.23 | 332.5 | 1133 | 1206.5
0.24 | 315 | 1137 | 1210
0.25 | 306.5 | 1134 | 1213
0.26 | 290 | 1132.5 | 1200.5
0.27 | 262.5 | 1132.5 | 1200
0.28 | 245.5 | 1124 | 1186
0.29 | 225.5 | 1116 | 1184
0.3 | 217 | 1113 | 1182.5
0.31 | 210.5 | 1107 | 1161.5
0.32 | 192.5 | 1098 | 1150.5
0.33 | 181 | 1087 | 1141.5
0.34 | 164.5 | 1063 | 1125
0.35 | 155.5 | 1048.5 | 1111
0.36 | 153 | 1046 | 1103
0.37 | 143.5 | 1026.5 | 1074.5
0.38 | 127.5 | 1003.5 | 1061
0.39 | 120 | 978.5 | 1050
0.4 | 115 | 960 | 1029
0.41 | 110.5 | 948.5 | 1019
0.42 | 101.5 | 923.5 | 990.5
0.43 | 77 | 887 | 964.5
0.44 | 94.5 | 863.5 | 952
0.45 | 99 | 847.5 | 932.5
0.46 | 76.5 | 817.5 | 888
0.47 | 72.5 | 785 | 872
0.48 | 61 | 750.5 | 860
0.49 | 73 | 724.5 | 825
0.5 | 89 | 719 | 820