## IDS-VDS Characteristic (mA-mm)
VGS (V) | VDS = 0.100 V | VDS = 0.500 V | VDS = 0.900 V
-0.75 | 0.00037705 | 0.001525 | 0.005057
-0.74 | 0.00035846 | 0.0014622 | 0.0048767
-0.73 | 0.00034134 | 0.0014106 | 0.0047262
-0.72 | 0.00032576 | 0.0013637 | 0.0045748
-0.71 | 0.00031262 | 0.0013128 | 0.0044591
-0.7 | 0.00029944 | 0.0012606 | 0.0043125
-0.69 | 0.00028638 | 0.0012206 | 0.0041532
-0.68 | 0.00027249 | 0.001173 | 0.0040323
-0.67 | 0.00026134 | 0.0011313 | 0.0039314
-0.66 | 0.00024865 | 0.0010858 | 0.0038054
-0.65 | 0.00023714 | 0.0010503 | 0.0036965
-0.64 | 0.00022665 | 0.0010128 | 0.0035734
-0.63 | 0.00021588 | 0.0009739 | 0.0034658
-0.62 | 0.00020408 | 0.0009399 | 0.0033455
-0.61 | 0.00019568 | 0.0009039 | 0.0032393
-0.6 | 0.00018763 | 0.0008687 | 0.0031398
-0.59 | 0.0001783 | 0.0008354 | 0.0030383
-0.58 | 0.0001698 | 0.0008094 | 0.0029375
-0.57 | 0.00016186 | 0.0007874 | 0.0028561
-0.56 | 0.00015554 | 0.000756 | 0.0027704
-0.55 | 0.00014762 | 0.0007247 | 0.0026829
-0.54 | 0.00014062 | 0.0006974 | 0.0025899
-0.53 | 0.00013555 | 0.000672 | 0.0025105
-0.52 | 0.00012873 | 0.0006463 | 0.002428
-0.51 | 0.00012312 | 0.0006257 | 0.00235
-0.5 | 0.00011818 | 0.000603 | 0.0022716
-0.49 | 0.00011475 | 0.0005888 | 0.0022335
-0.48 | 0.00011117 | 0.0005756 | 0.0021754
-0.47 | 0.00010853 | 0.000561 | 0.0021449
-0.46 | 0.00010756 | 0.0005557 | 0.0021311
-0.45 | 0.00010779 | 0.0005552 | 0.0021234
-0.44 | 0.00011105 | 0.0005629 | 0.0021333
-0.43 | 0.00011623 | 0.0005822 | 0.002187
-0.42 | 0.00012649 | 0.0006078 | 0.002299
-0.41 | 0.0001415 | 0.000661 | 0.002463
-0.4 | 0.00016434 | 0.0007364 | 0.0027184
-0.39 | 0.00019839 | 0.0008496 | 0.0031031
-0.38 | 0.00024426 | 0.0010085 | 0.00367
-0.37 | 0.00031164 | 0.0012381 | 0.0044824
-0.36 | 0.00040408 | 0.0015587 | 0.0056518
-0.35 | 0.00053352 | 0.0020162 | 0.007377
-0.34 | 0.0007618 | 0.0026503 | 0.009681
-0.33 | 0.0010211 | 0.0035312 | 0.012928
-0.32 | 0.0013814 | 0.0047418 | 0.017541
-0.31 | 0.0018726 | 0.00657 | 0.023939
-0.3 | 0.0025536 | 0.008941 | 0.032724
-0.29 | 0.0035038 | 0.012204 | 0.0451
-0.28 | 0.0047845 | 0.016726 | 0.06239
-0.27 | 0.006822 | 0.02281 | 0.08546
-0.26 | 0.009295 | 0.031352 | 0.11701
-0.25 | 0.0127 | 0.042897 | 0.16081
-0.24 | 0.017321 | 0.05908 | 0.22111
-0.23 | 0.023651 | 0.08056 | 0.30202
-0.22 | 0.032112 | 0.10939 | 0.40894
-0.21 | 0.043808 | 0.14901 | 0.55445
-0.2 | 0.06069 | 0.20202 | 0.7518
-0.19 | 0.0825 | 0.27378 | 1.0156
-0.18 | 0.11155 | 0.37143 | 1.3621
-0.17 | 0.15079 | 0.49605 | 1.8213
-0.16 | 0.20324 | 0.6684 | 2.4043
-0.15 | 0.27325 | 0.8873 | 3.1641
-0.14 | 0.36708 | 1.1889 | 4.1607
-0.13 | 0.49114 | 1.5714 | 5.3876
-0.12 | 0.6574 | 2.0713 | 6.908
-0.11 | 0.873 | 2.7215 | 8.799
-0.1 | 1.1591 | 3.5285 | 11.053
-0.09 | 1.5324 | 4.5696 | 13.744
-0.08 | 2.0058 | 5.864 | 16.939
-0.07 | 2.6114 | 7.444 | 20.51
-0.06 | 3.3827 | 9.354 | 24.665
-0.05 | 4.3456 | 11.738 | 29.364
-0.04 | 5.5197 | 14.47 | 34.523
-0.03 | 6.909 | 17.705 | 40.196
-0.02 | 8.595 | 21.506 | 46.424
-0.01 | 10.648 | 25.709 | 53.147
0 | 13.023 | 30.514 | 60.57
0.01 | 15.736 | 35.909 | 68.28
0.02 | 18.761 | 41.656 | 76.36
0.03 | 22.216 | 48.1 | 85.04
0.04 | 25.974 | 54.914 | 93.96
0.05 | 30.031 | 62.06 | 103.35
0.06 | 34.396 | 69.87 | 113.08
0.07 | 38.987 | 78 | 123.22
0.08 | 43.787 | 86.61 | 133.4
0.09 | 48.719 | 95.45 | 144.11
0.1 | 53.761 | 104.51 | 154.97
0.11 | 58.72 | 114.04 | 166.04
0.12 | 63.91 | 123.9 | 177.48
0.13 | 69.03 | 133.88 | 188.69
0.14 | 74.05 | 144.12 | 200.36
0.15 | 79.02 | 154.38 | 212.08
0.16 | 83.86 | 165.17 | 224.04
0.17 | 88.56 | 175.89 | 235.94
0.18 | 93.04 | 186.86 | 247.86
0.19 | 97.33 | 197.87 | 259.98
0.2 | 101.45 | 208.94 | 271.99
0.21 | 105.41 | 220.34 | 284.29
0.22 | 109.13 | 231.65 | 296.42
0.23 | 112.8 | 242.98 | 308.61
0.24 | 116.07 | 254.19 | 320.8
0.25 | 119.23 | 265.77 | 333.06
0.26 | 122.18 | 277.14 | 345.22
0.27 | 124.94 | 288.52 | 357.02
0.28 | 127.69 | 299.88 | 369.17
0.29 | 130.17 | 311 | 381.06
0.3 | 132.43 | 322.43 | 392.97
0.31 | 134.6 | 333.57 | 404.85
0.32 | 136.57 | 344.56 | 416.39
0.33 | 138.6 | 355.69 | 428.01
0.34 | 140.37 | 366.43 | 439.46
0.35 | 142.02 | 377.17 | 450.7
0.36 | 143.52 | 387.74 | 461.82
0.37 | 145.18 | 398.29 | 472.96
0.38 | 146.47 | 408.46 | 483.73
0.39 | 147.83 | 418.54 | 494.43
0.4 | 148.99 | 428.37 | 504.89
0.41 | 150.02 | 438.03 | 515.09
0.42 | 151.38 | 447.52 | 525.44
0.43 | 152.27 | 456.62 | 535.29
0.44 | 153.16 | 465.62 | 545.05
0.45 | 154.11 | 474.28 | 554.6
0.46 | 154.81 | 482.8 | 563.85
0.47 | 155.85 | 490.98 | 572.7
0.48 | 156.56 | 498.72 | 581.4
0.49 | 157.23 | 506.33 | 590.1
0.5 | 157.87 | 513.62 | 598.6

## Tranconductance (mS-mm)
VGS (V) | VDS = 0.100 V | VDS = 0.500 V | VDS = 0.900 V
-0.75 | -0.001859 | -0.00628 | -0.01803
-0.74 | -0.0017855 | -0.00572 | -0.01654
-0.73 | -0.001635 | -0.004925 | -0.015095
-0.72 | -0.001436 | -0.00489 | -0.013355
-0.71 | -0.001316 | -0.005155 | -0.013115
-0.7 | -0.001312 | -0.00461 | -0.015295
-0.69 | -0.0013475 | -0.00438 | -0.01401
-0.68 | -0.001252 | -0.004465 | -0.01109
-0.67 | -0.001192 | -0.00436 | -0.011345
-0.66 | -0.00121 | -0.00405 | -0.011745
-0.65 | -0.0011 | -0.00365 | -0.0116
-0.64 | -0.001063 | -0.00382 | -0.011535
-0.63 | -0.0011285 | -0.003645 | -0.011395
-0.62 | -0.00101 | -0.0035 | -0.011325
-0.61 | -0.0008225 | -0.00356 | -0.010285
-0.6 | -0.000869 | -0.003425 | -0.01005
-0.59 | -0.0008915 | -0.002965 | -0.010115
-0.58 | -0.000822 | -0.0024 | -0.00911
-0.57 | -0.000713 | -0.00267 | -0.008355
-0.56 | -0.000712 | -0.003135 | -0.00866
-0.55 | -0.000746 | -0.00293 | -0.009025
-0.54 | -0.0006035 | -0.002635 | -0.00862
-0.53 | -0.0005945 | -0.002555 | -0.008095
-0.52 | -0.0006215 | -0.002315 | -0.008025
-0.51 | -0.0005275 | -0.002165 | -0.00782
-0.5 | -0.0004185 | -0.001845 | -0.005825
-0.49 | -0.0003505 | -0.00137 | -0.00481
-0.48 | -0.000311 | -0.00139 | -0.00443
-0.47 | -0.0001805 | -0.000995 | -0.002215
-0.46 | -3.7e-05 | -0.00029 | -0.001075
-0.45 | 0.0001745 | 0.00036 | 0.00011
-0.44 | 0.000422 | 0.00135 | 0.00318
-0.43 | 0.000772 | 0.002245 | 0.008285
-0.42 | 0.0012635 | 0.00394 | 0.0138
-0.41 | 0.0018925 | 0.00643 | 0.02097
-0.4 | 0.0028445 | 0.00943 | 0.032005
-0.39 | 0.003996 | 0.013605 | 0.04758
-0.38 | 0.0056625 | 0.019425 | 0.068965
-0.37 | 0.007991 | 0.02751 | 0.09909
-0.36 | 0.011094 | 0.038905 | 0.14473
-0.35 | 0.017886 | 0.05458 | 0.20146
-0.34 | 0.024379 | 0.07575 | 0.27755
-0.33 | 0.03098 | 0.104575 | 0.393
-0.32 | 0.042575 | 0.15194 | 0.55055
-0.31 | 0.05861 | 0.20996 | 0.75915
-0.3 | 0.08156 | 0.2817 | 1.05805
-0.29 | 0.111545 | 0.38925 | 1.4833
-0.28 | 0.16591 | 0.5303 | 2.018
-0.27 | 0.225525 | 0.7313 | 2.731
-0.26 | 0.2939 | 1.00435 | 3.7675
-0.25 | 0.4013 | 1.3864 | 5.205
-0.24 | 0.54755 | 1.88315 | 7.0605
-0.23 | 0.73955 | 2.5155 | 9.3915
-0.22 | 1.00785 | 3.4225 | 12.6215
-0.21 | 1.4289 | 4.6315 | 17.143
-0.2 | 1.9346 | 6.2385 | 23.0575
-0.19 | 2.543 | 8.4705 | 30.515
-0.18 | 3.4145 | 11.1135 | 40.285
-0.17 | 4.5845 | 14.8485 | 52.11
-0.16 | 6.123 | 19.5625 | 67.14
-0.15 | 8.192 | 26.025 | 87.82
-0.14 | 10.8945 | 34.205 | 111.175
-0.13 | 14.516 | 44.12 | 137.365
-0.12 | 19.093 | 57.505 | 170.57
-0.11 | 25.085 | 72.86 | 207.25
-0.1 | 32.97 | 92.405 | 247.25
-0.09 | 42.335 | 116.775 | 294.3
-0.08 | 53.95 | 143.72 | 338.3
-0.07 | 68.845 | 174.5 | 386.3
-0.06 | 86.71 | 214.7 | 442.7
-0.05 | 106.85 | 255.8 | 492.9
-0.04 | 128.17 | 298.35 | 541.6
-0.03 | 153.765 | 351.8 | 595.05
-0.02 | 186.95 | 400.2 | 647.55
-0.01 | 221.4 | 450.4 | 707.3
0 | 254.4 | 510 | 756.65
0.01 | 286.9 | 557.1 | 789.5
0.02 | 324 | 609.55 | 838
0.03 | 360.65 | 662.9 | 880
0.04 | 390.75 | 698 | 915.5
0.05 | 421.1 | 747.8 | 956
0.06 | 447.8 | 797 | 993.5
0.07 | 469.55 | 837 | 1016
0.08 | 486.6 | 872.5 | 1044.5
0.09 | 498.7 | 895 | 1078.5
0.1 | 500.05 | 929.5 | 1096.5
0.11 | 507.45 | 969.5 | 1125.5
0.12 | 515.5 | 992 | 1132.5
0.13 | 507 | 1011 | 1144
0.14 | 499.5 | 1025 | 1169.5
0.15 | 490.5 | 1052.5 | 1184
0.16 | 477 | 1075.5 | 1193
0.17 | 459 | 1084.5 | 1191
0.18 | 438.5 | 1099 | 1202
0.19 | 420.5 | 1104 | 1206.5
0.2 | 404 | 1123.5 | 1215.5
0.21 | 384 | 1135.5 | 1221.5
0.22 | 369.5 | 1132 | 1216
0.23 | 347 | 1127 | 1219
0.24 | 321.5 | 1139.5 | 1222.5
0.25 | 305.5 | 1147.5 | 1221
0.26 | 285.5 | 1137.5 | 1198
0.27 | 275.5 | 1137 | 1197.5
0.28 | 261.5 | 1124 | 1202
0.29 | 237 | 1127.5 | 1190
0.3 | 221.5 | 1128.5 | 1189.5
0.31 | 207 | 1106.5 | 1171
0.32 | 200 | 1106 | 1158
0.33 | 190 | 1093.5 | 1153.5
0.34 | 171 | 1074 | 1134.5
0.35 | 157.5 | 1065.5 | 1118
0.36 | 158 | 1056 | 1113
0.37 | 147.5 | 1036 | 1095.5
0.38 | 132.5 | 1012.5 | 1073.5
0.39 | 126 | 995.5 | 1058
0.4 | 109.5 | 974.5 | 1033
0.41 | 119.5 | 957.5 | 1027.5
0.42 | 112.5 | 929.5 | 1010
0.43 | 89 | 905 | 980.5
0.44 | 92 | 883 | 965.5
0.45 | 82.5 | 859 | 940
0.46 | 87 | 835 | 905
0.47 | 87.5 | 796 | 877.5
0.48 | 69 | 767.5 | 870
0.49 | 65.5 | 745 | 860
0.5 | 64 | 729 | 850