## IDS-VDS Characteristic (mA-mm)
VGS (V) | VDS = 0.100 V | VDS = 0.500 V | VDS = 0.900 V
-0.75 | 0.00033486 | 0.0012917 | 0.0042086
-0.74 | 0.00031848 | 0.0012528 | 0.0040815
-0.73 | 0.00030611 | 0.0012038 | 0.0039622
-0.72 | 0.00029104 | 0.0011625 | 0.0038743
-0.71 | 0.00027776 | 0.0011299 | 0.0037327
-0.7 | 0.00026419 | 0.0010848 | 0.0036384
-0.69 | 0.00025449 | 0.0010486 | 0.0035204
-0.68 | 0.00024267 | 0.0010132 | 0.0034108
-0.67 | 0.00023201 | 0.0009776 | 0.0033047
-0.66 | 0.00022027 | 0.0009401 | 0.0032074
-0.65 | 0.00021086 | 0.0009104 | 0.0030873
-0.64 | 0.00020175 | 0.0008772 | 0.0030139
-0.63 | 0.00019251 | 0.0008449 | 0.0029101
-0.62 | 0.00018356 | 0.0008082 | 0.0028358
-0.61 | 0.00017615 | 0.0007833 | 0.0027426
-0.6 | 0.00016696 | 0.0007577 | 0.0026715
-0.59 | 0.000159 | 0.0007294 | 0.0025758
-0.58 | 0.00015172 | 0.0007046 | 0.0024989
-0.57 | 0.0001445 | 0.0006775 | 0.0024178
-0.56 | 0.00013899 | 0.000656 | 0.0023488
-0.55 | 0.00013387 | 0.00063 | 0.002283
-0.54 | 0.0001271 | 0.0006131 | 0.002205
-0.53 | 0.00012181 | 0.0005918 | 0.0021748
-0.52 | 0.00011656 | 0.0005683 | 0.0020956
-0.51 | 0.00011218 | 0.0005494 | 0.0020299
-0.5 | 0.00010782 | 0.000533 | 0.0019806
-0.49 | 0.00010468 | 0.0005234 | 0.0019268
-0.48 | 0.00010173 | 0.0005091 | 0.0018951
-0.47 | 0.00010097 | 0.0005065 | 0.0018748
-0.46 | 0.00010088 | 0.0005054 | 0.001873
-0.45 | 0.00010309 | 0.0005124 | 0.0018894
-0.44 | 0.00010748 | 0.0005273 | 0.0019273
-0.43 | 0.00011485 | 0.0005514 | 0.0020061
-0.42 | 0.00012708 | 0.0005947 | 0.0021695
-0.41 | 0.00014617 | 0.0006586 | 0.0023835
-0.4 | 0.00017325 | 0.0007548 | 0.0027284
-0.39 | 0.00021234 | 0.0008913 | 0.0032016
-0.38 | 0.00026715 | 0.0010873 | 0.0038953
-0.37 | 0.0003443 | 0.0013634 | 0.0048858
-0.36 | 0.00045 | 0.0017462 | 0.006352
-0.35 | 0.0006103 | 0.0022838 | 0.008318
-0.34 | 0.0008181 | 0.0030204 | 0.011131
-0.33 | 0.0011057 | 0.004049 | 0.014982
-0.32 | 0.0014995 | 0.0054624 | 0.020378
-0.31 | 0.0020449 | 0.007612 | 0.027814
-0.3 | 0.0027912 | 0.010312 | 0.038343
-0.29 | 0.0038215 | 0.014078 | 0.052838
-0.28 | 0.0052178 | 0.019264 | 0.07261
-0.27 | 0.007561 | 0.026469 | 0.09949
-0.26 | 0.010267 | 0.036041 | 0.1364
-0.25 | 0.014008 | 0.049283 | 0.18657
-0.24 | 0.019065 | 0.06818 | 0.2539
-0.23 | 0.026051 | 0.09246 | 0.34688
-0.22 | 0.035361 | 0.12518 | 0.47033
-0.21 | 0.047997 | 0.17021 | 0.6309
-0.2 | 0.06656 | 0.23051 | 0.8549
-0.19 | 0.08965 | 0.30945 | 1.1467
-0.18 | 0.12162 | 0.41581 | 1.5398
-0.17 | 0.16383 | 0.55944 | 2.0426
-0.16 | 0.22029 | 0.7452 | 2.6822
-0.15 | 0.29615 | 0.9923 | 3.5235
-0.14 | 0.39525 | 1.3172 | 4.5994
-0.13 | 0.52898 | 1.7379 | 5.962
-0.12 | 0.7033 | 2.2801 | 7.562
-0.11 | 0.9359 | 2.9668 | 9.556
-0.1 | 1.235 | 3.8438 | 11.947
-0.09 | 1.6263 | 4.9733 | 14.772
-0.08 | 2.1276 | 6.319 | 18.088
-0.07 | 2.7565 | 8.016 | 21.841
-0.06 | 3.5584 | 10.051 | 26.123
-0.05 | 4.5545 | 12.524 | 30.978
-0.04 | 5.748 | 15.438 | 36.244
-0.03 | 7.22 | 18.782 | 42.06
-0.02 | 9.008 | 22.586 | 48.446
-0.01 | 11.049 | 27.01 | 55.224
0 | 13.52 | 31.984 | 62.77
0.01 | 16.258 | 37.449 | 70.53
0.02 | 19.348 | 43.377 | 78.85
0.03 | 22.811 | 49.793 | 87.5
0.04 | 26.619 | 56.712 | 96.57
0.05 | 30.715 | 64.03 | 105.97
0.06 | 35.08 | 71.81 | 115.77
0.07 | 39.726 | 80.18 | 125.95
0.08 | 44.504 | 88.76 | 136.27
0.09 | 49.463 | 97.48 | 146.93
0.1 | 54.527 | 106.76 | 157.83
0.11 | 59.51 | 116.35 | 168.94
0.12 | 64.64 | 126.21 | 180.4
0.13 | 69.75 | 136.27 | 191.74
0.14 | 74.78 | 146.33 | 203.38
0.15 | 79.79 | 156.87 | 215.21
0.16 | 84.58 | 167.58 | 227.05
0.17 | 89.18 | 178.36 | 238.95
0.18 | 93.64 | 189.24 | 250.92
0.19 | 97.89 | 200.2 | 263
0.2 | 102.1 | 211.36 | 275.12
0.21 | 106.07 | 222.78 | 287.37
0.22 | 109.77 | 234.02 | 299.32
0.23 | 113.21 | 245.18 | 311.59
0.24 | 116.57 | 256.61 | 323.75
0.25 | 119.63 | 268.02 | 335.94
0.26 | 122.64 | 279.38 | 348.07
0.27 | 125.47 | 290.84 | 359.88
0.28 | 128.05 | 301.97 | 371.94
0.29 | 130.64 | 313.29 | 383.8
0.3 | 132.79 | 324.59 | 395.71
0.31 | 134.9 | 335.65 | 407.56
0.32 | 137.01 | 346.7 | 419.04
0.33 | 138.83 | 357.59 | 430.54
0.34 | 140.72 | 368.45 | 441.96
0.35 | 142.12 | 379.08 | 453.22
0.36 | 143.74 | 389.62 | 464.2
0.37 | 145.29 | 399.96 | 475.29
0.38 | 146.75 | 410.26 | 486.04
0.39 | 147.91 | 420.23 | 496.67
0.4 | 149.03 | 429.94 | 507.14
0.41 | 150.28 | 439.58 | 517.24
0.42 | 151.4 | 448.87 | 527.42
0.43 | 152.54 | 458.09 | 537.32
0.44 | 153.24 | 466.98 | 546.9
0.45 | 154.09 | 475.57 | 556.34
0.46 | 155.05 | 483.96 | 565.57
0.47 | 155.75 | 492.01 | 574.4
0.48 | 156.67 | 499.81 | 583
0.49 | 157.13 | 507.22 | 591.8
0.5 | 157.99 | 514.49 | 599.8

## Tranconductance (mS-mm)
VGS (V) | VDS = 0.100 V | VDS = 0.500 V | VDS = 0.900 V
-0.75 | -0.001638 | -0.00389 | -0.01271
-0.74 | -0.0014375 | -0.004395 | -0.01232
-0.73 | -0.001372 | -0.004515 | -0.01036
-0.72 | -0.0014175 | -0.003695 | -0.011475
-0.71 | -0.0013425 | -0.003885 | -0.011795
-0.7 | -0.0011635 | -0.004065 | -0.010615
-0.69 | -0.001076 | -0.00358 | -0.01138
-0.68 | -0.001124 | -0.00355 | -0.010785
-0.67 | -0.00112 | -0.003655 | -0.01017
-0.66 | -0.0010575 | -0.00336 | -0.01087
-0.65 | -0.000926 | -0.003145 | -0.009675
-0.64 | -0.0009175 | -0.003275 | -0.00886
-0.63 | -0.0009095 | -0.00345 | -0.008905
-0.62 | -0.000818 | -0.00308 | -0.008375
-0.61 | -0.00083 | -0.002525 | -0.008215
-0.6 | -0.0008575 | -0.002695 | -0.00834
-0.59 | -0.000762 | -0.002655 | -0.00863
-0.58 | -0.000725 | -0.002595 | -0.0079
-0.57 | -0.0006365 | -0.00243 | -0.007505
-0.56 | -0.0005315 | -0.002375 | -0.00674
-0.55 | -0.0005945 | -0.002145 | -0.00719
-0.54 | -0.000603 | -0.00191 | -0.00541
-0.53 | -0.000527 | -0.00224 | -0.00547
-0.52 | -0.0004815 | -0.00212 | -0.007245
-0.51 | -0.000437 | -0.001765 | -0.00575
-0.5 | -0.000375 | -0.0013 | -0.005155
-0.49 | -0.0003045 | -0.001195 | -0.004275
-0.48 | -0.0001855 | -0.000845 | -0.0026
-0.47 | -4.25e-05 | -0.000185 | -0.001105
-0.46 | 0.000106 | 0.000295 | 0.00073
-0.45 | 0.00033 | 0.001095 | 0.002715
-0.44 | 0.000588 | 0.00195 | 0.005835
-0.43 | 0.00098 | 0.00337 | 0.01211
-0.42 | 0.001566 | 0.00536 | 0.01887
-0.41 | 0.0023085 | 0.008005 | 0.027945
-0.4 | 0.0033085 | 0.011635 | 0.040905
-0.39 | 0.004695 | 0.016625 | 0.058345
-0.38 | 0.006598 | 0.023605 | 0.08421
-0.37 | 0.0091425 | 0.032945 | 0.122835
-0.36 | 0.0133 | 0.04602 | 0.17161
-0.35 | 0.018405 | 0.06371 | 0.23895
-0.34 | 0.02477 | 0.08826 | 0.3332
-0.33 | 0.03407 | 0.1221 | 0.46235
-0.32 | 0.04696 | 0.17815 | 0.6416
-0.31 | 0.064585 | 0.24248 | 0.89825
-0.3 | 0.08883 | 0.3233 | 1.2512
-0.29 | 0.12133 | 0.4476 | 1.71335
-0.28 | 0.186975 | 0.61955 | 2.3326
-0.27 | 0.25246 | 0.83885 | 3.1895
-0.26 | 0.32235 | 1.1407 | 4.354
-0.25 | 0.4399 | 1.60695 | 5.875
-0.24 | 0.60215 | 2.15885 | 8.0155
-0.23 | 0.8148 | 2.85 | 10.8215
-0.22 | 1.0973 | 3.8875 | 14.201
-0.21 | 1.55995 | 5.2665 | 19.2285
-0.2 | 2.08265 | 6.962 | 25.79
-0.19 | 2.753 | 9.265 | 34.245
-0.18 | 3.709 | 12.4995 | 44.795
-0.17 | 4.9335 | 16.4695 | 57.12
-0.16 | 6.616 | 21.643 | 74.045
-0.15 | 8.748 | 28.6 | 95.86
-0.14 | 11.6415 | 37.28 | 121.925
-0.13 | 15.4025 | 48.145 | 148.13
-0.12 | 20.346 | 61.445 | 179.7
-0.11 | 26.585 | 78.185 | 219.25
-0.1 | 34.52 | 100.325 | 260.8
-0.09 | 44.63 | 123.76 | 307.05
-0.08 | 56.51 | 152.135 | 353.45
-0.07 | 71.54 | 186.6 | 401.75
-0.06 | 89.9 | 225.4 | 456.85
-0.05 | 109.48 | 269.35 | 506.05
-0.04 | 133.275 | 312.9 | 554.1
-0.03 | 163 | 357.4 | 610.1
-0.02 | 191.45 | 411.4 | 658.2
-0.01 | 225.6 | 469.9 | 716.2
0 | 260.45 | 521.95 | 765.3
0.01 | 291.4 | 569.65 | 804
0.02 | 327.65 | 617.2 | 848.5
0.03 | 363.55 | 666.75 | 886
0.04 | 395.2 | 711.85 | 923.5
0.05 | 423.05 | 754.9 | 960
0.06 | 450.55 | 807.5 | 999
0.07 | 471.2 | 847.5 | 1025
0.08 | 486.85 | 865 | 1049
0.09 | 501.15 | 900 | 1078
0.1 | 502.35 | 943.5 | 1100.5
0.11 | 505.65 | 972.5 | 1128.5
0.12 | 512 | 996 | 1140
0.13 | 507 | 1006 | 1149
0.14 | 502 | 1030 | 1173.5
0.15 | 490 | 1062.5 | 1183.5
0.16 | 469.5 | 1074.5 | 1187
0.17 | 453 | 1083 | 1193.5
0.18 | 435.5 | 1092 | 1202.5
0.19 | 423 | 1106 | 1210
0.2 | 409 | 1129 | 1218.5
0.21 | 383.5 | 1133 | 1210
0.22 | 357 | 1120 | 1211
0.23 | 340 | 1129.5 | 1221.5
0.24 | 321 | 1142 | 1217.5
0.25 | 303.5 | 1138.5 | 1216
0.26 | 292 | 1141 | 1197
0.27 | 270.5 | 1129.5 | 1193.5
0.28 | 258.5 | 1122.5 | 1196
0.29 | 237 | 1131 | 1188.5
0.3 | 213 | 1118 | 1188
0.31 | 211 | 1105.5 | 1166.5
0.32 | 196.5 | 1097 | 1149
0.33 | 185.5 | 1087.5 | 1146
0.34 | 164.5 | 1074.5 | 1134
0.35 | 151 | 1058.5 | 1112
0.36 | 158.5 | 1044 | 1103.5
0.37 | 150.5 | 1032 | 1092
0.38 | 131 | 1013.5 | 1069
0.39 | 114 | 984 | 1055
0.4 | 118.5 | 967.5 | 1028.5
0.41 | 118.5 | 946.5 | 1014
0.42 | 113 | 925.5 | 1004
0.43 | 92 | 905.5 | 974
0.44 | 77.5 | 874 | 951
0.45 | 90.5 | 849 | 933.5
0.46 | 83 | 822 | 903
0.47 | 81 | 792.5 | 871.5
0.48 | 69 | 760.5 | 870
0.49 | 66 | 734 | 840
0.5 | 86 | 727 | 800