## IDS-VDS Characteristic (mA-mm)
VGS (V) | VDS = 0.100 V | VDS = 0.500 V | VDS = 0.900 V
-0.75 | 0.00032967 | 0.0013332 | 0.0043631
-0.74 | 0.00031657 | 0.0012932 | 0.0042302
-0.73 | 0.00030079 | 0.001243 | 0.0041161
-0.72 | 0.00028834 | 0.0012019 | 0.003981
-0.71 | 0.00027484 | 0.001158 | 0.0038715
-0.7 | 0.00026211 | 0.0011117 | 0.0037219
-0.69 | 0.0002506 | 0.0010712 | 0.0036164
-0.68 | 0.00023885 | 0.001032 | 0.003512
-0.67 | 0.00022878 | 0.0009956 | 0.0034066
-0.66 | 0.00021852 | 0.0009542 | 0.0033085
-0.65 | 0.00020935 | 0.0009249 | 0.0031957
-0.64 | 0.00019901 | 0.0008855 | 0.0030965
-0.63 | 0.0001909 | 0.0008495 | 0.0030103
-0.62 | 0.00018189 | 0.0008188 | 0.0028937
-0.61 | 0.00017348 | 0.0007857 | 0.0028074
-0.6 | 0.00016512 | 0.0007637 | 0.0027177
-0.59 | 0.00015715 | 0.0007318 | 0.0026392
-0.58 | 0.00014963 | 0.0007065 | 0.0025645
-0.57 | 0.00014208 | 0.0006826 | 0.0024783
-0.56 | 0.00013554 | 0.0006591 | 0.0024028
-0.55 | 0.00013096 | 0.0006341 | 0.0023233
-0.54 | 0.0001242 | 0.0006119 | 0.0022419
-0.53 | 0.00011938 | 0.0005845 | 0.0021758
-0.52 | 0.00011466 | 0.0005639 | 0.0021105
-0.51 | 0.00010927 | 0.0005443 | 0.0020453
-0.5 | 0.00010506 | 0.0005285 | 0.0019969
-0.49 | 0.00010126 | 0.0005151 | 0.0019355
-0.48 | 9.924e-05 | 0.0005065 | 0.001907
-0.47 | 9.784e-05 | 0.0004973 | 0.0018901
-0.46 | 9.633e-05 | 0.00049211 | 0.0018774
-0.45 | 9.774e-05 | 0.00049725 | 0.0018769
-0.44 | 0.00010068 | 0.00050838 | 0.0019061
-0.43 | 0.00010782 | 0.00052768 | 0.0019887
-0.42 | 0.00011822 | 0.00056492 | 0.0020946
-0.41 | 0.0001344 | 0.0006267 | 0.0022901
-0.4 | 0.00015815 | 0.0007067 | 0.002566
-0.39 | 0.00019265 | 0.0008288 | 0.0029963
-0.38 | 0.00024104 | 0.0010007 | 0.0035876
-0.37 | 0.00030939 | 0.0012382 | 0.0044532
-0.36 | 0.00040439 | 0.0015797 | 0.0056725
-0.35 | 0.00053572 | 0.0020432 | 0.007456
-0.34 | 0.0007694 | 0.0027124 | 0.009995
-0.33 | 0.0010318 | 0.0036148 | 0.013384
-0.32 | 0.0013975 | 0.0048913 | 0.018187
-0.31 | 0.0019001 | 0.006803 | 0.024713
-0.3 | 0.002596 | 0.009239 | 0.034128
-0.29 | 0.0035495 | 0.012592 | 0.046842
-0.28 | 0.0048532 | 0.017244 | 0.06451
-0.27 | 0.00691 | 0.02368 | 0.08896
-0.26 | 0.009417 | 0.032325 | 0.12202
-0.25 | 0.012859 | 0.044337 | 0.16683
-0.24 | 0.0175 | 0.06152 | 0.22802
-0.23 | 0.023908 | 0.08329 | 0.31021
-0.22 | 0.032456 | 0.11345 | 0.42289
-0.21 | 0.044229 | 0.15402 | 0.5716
-0.2 | 0.06134 | 0.20873 | 0.7728
-0.19 | 0.08307 | 0.28245 | 1.039
-0.18 | 0.11249 | 0.37974 | 1.3968
-0.17 | 0.15218 | 0.51098 | 1.8557
-0.16 | 0.20475 | 0.6836 | 2.4556
-0.15 | 0.27519 | 0.9124 | 3.2266
-0.14 | 0.36874 | 1.2136 | 4.2307
-0.13 | 0.49357 | 1.6045 | 5.477
-0.12 | 0.66 | 2.1212 | 7.031
-0.11 | 0.8763 | 2.7607 | 8.934
-0.1 | 1.1613 | 3.5952 | 11.213
-0.09 | 1.5354 | 4.6609 | 13.981
-0.08 | 2.0107 | 5.977 | 17.194
-0.07 | 2.6117 | 7.583 | 20.766
-0.06 | 3.3832 | 9.568 | 24.935
-0.05 | 4.3441 | 11.943 | 29.719
-0.04 | 5.5224 | 14.761 | 34.969
-0.03 | 6.914 | 18.091 | 40.726
-0.02 | 8.627 | 21.82 | 46.963
-0.01 | 10.686 | 26.143 | 53.709
0 | 13.079 | 31.073 | 61.19
0.01 | 15.812 | 36.417 | 68.9
0.02 | 18.841 | 42.211 | 77.08
0.03 | 22.364 | 48.683 | 85.78
0.04 | 26.119 | 55.625 | 94.84
0.05 | 30.194 | 62.91 | 104.22
0.06 | 34.593 | 70.63 | 113.96
0.07 | 39.218 | 78.92 | 124.14
0.08 | 44.061 | 87.55 | 134.4
0.09 | 49.022 | 96.2 | 145.15
0.1 | 54.068 | 105.5 | 156.04
0.11 | 59.04 | 115.04 | 167.11
0.12 | 64.27 | 125.04 | 178.59
0.13 | 69.42 | 135.12 | 189.92
0.14 | 74.5 | 145.18 | 201.58
0.15 | 79.4 | 155.84 | 213.37
0.16 | 84.26 | 166.5 | 225.3
0.17 | 88.96 | 177.27 | 237.33
0.18 | 93.48 | 188.17 | 249.24
0.19 | 97.83 | 199.19 | 261.43
0.2 | 101.94 | 210.39 | 273.59
0.21 | 105.88 | 221.8 | 285.85
0.22 | 109.65 | 233.11 | 297.95
0.23 | 113.24 | 244.33 | 310.18
0.24 | 116.59 | 255.82 | 322.42
0.25 | 119.79 | 267.32 | 334.69
0.26 | 122.7 | 278.74 | 346.91
0.27 | 125.42 | 290.24 | 358.74
0.28 | 128.25 | 301.39 | 370.92
0.29 | 130.62 | 312.82 | 382.89
0.3 | 132.93 | 324.18 | 394.78
0.31 | 135.16 | 335.28 | 406.67
0.32 | 137.03 | 346.34 | 418.18
0.33 | 139.08 | 357.36 | 429.89
0.34 | 140.8 | 368.26 | 441.36
0.35 | 142.5 | 379.01 | 452.6
0.36 | 144.06 | 389.57 | 463.75
0.37 | 145.63 | 400.01 | 474.89
0.38 | 146.93 | 410.33 | 485.77
0.39 | 148.21 | 420.42 | 496.48
0.4 | 149.46 | 430.22 | 506.97
0.41 | 150.53 | 439.94 | 517.13
0.42 | 151.76 | 449.38 | 527.42
0.43 | 152.66 | 458.61 | 537.41
0.44 | 153.65 | 467.57 | 547.15
0.45 | 154.56 | 476.25 | 556.71
0.46 | 155.24 | 484.71 | 565.91
0.47 | 156.23 | 492.85 | 575
0.48 | 156.87 | 500.69 | 583.4
0.49 | 157.65 | 508.26 | 592.4
0.5 | 158.31 | 515.55 | 600.6

## Tranconductance (mS-mm)
VGS (V) | VDS = 0.100 V | VDS = 0.500 V | VDS = 0.900 V
-0.75 | -0.00131 | -0.004 | -0.01329
-0.74 | -0.001444 | -0.00451 | -0.01235
-0.73 | -0.0014115 | -0.004565 | -0.01246
-0.72 | -0.0012975 | -0.00425 | -0.01223
-0.71 | -0.0013115 | -0.00451 | -0.012955
-0.7 | -0.001212 | -0.00434 | -0.012755
-0.69 | -0.001163 | -0.003985 | -0.010495
-0.68 | -0.001091 | -0.00378 | -0.01049
-0.67 | -0.0010165 | -0.00389 | -0.010175
-0.66 | -0.0009715 | -0.003535 | -0.010545
-0.65 | -0.0009755 | -0.003435 | -0.0106
-0.64 | -0.0009225 | -0.00377 | -0.00927
-0.63 | -0.000856 | -0.003335 | -0.01014
-0.62 | -0.000871 | -0.00319 | -0.010145
-0.61 | -0.0008385 | -0.002755 | -0.0088
-0.6 | -0.0008165 | -0.002695 | -0.00841
-0.59 | -0.0007745 | -0.00286 | -0.00766
-0.58 | -0.0007535 | -0.00246 | -0.008045
-0.57 | -0.0007045 | -0.00237 | -0.008085
-0.56 | -0.000556 | -0.002425 | -0.00775
-0.55 | -0.000567 | -0.00236 | -0.008045
-0.54 | -0.000579 | -0.00248 | -0.007375
-0.53 | -0.000477 | -0.0024 | -0.00657
-0.52 | -0.0005055 | -0.00201 | -0.006525
-0.51 | -0.00048 | -0.00177 | -0.00568
-0.5 | -0.0004005 | -0.00146 | -0.00549
-0.49 | -0.000291 | -0.0011 | -0.004495
-0.48 | -0.000171 | -0.00089 | -0.00227
-0.47 | -0.0001455 | -0.0007195 | -0.00148
-0.46 | -5e-06 | -2.5e-06 | -0.00066
-0.45 | 0.0002175 | 0.0008135 | 0.001435
-0.44 | 0.000504 | 0.0015215 | 0.00559
-0.43 | 0.000877 | 0.002827 | 0.009425
-0.42 | 0.001329 | 0.004951 | 0.01507
-0.41 | 0.0019965 | 0.007089 | 0.02357
-0.4 | 0.0029125 | 0.010105 | 0.03531
-0.39 | 0.0041445 | 0.0147 | 0.05108
-0.38 | 0.005837 | 0.02047 | 0.072845
-0.37 | 0.0081675 | 0.02895 | 0.104245
-0.36 | 0.0113165 | 0.04025 | 0.15014
-0.35 | 0.0182505 | 0.056635 | 0.216125
-0.34 | 0.024804 | 0.07858 | 0.2964
-0.33 | 0.031405 | 0.108945 | 0.4096
-0.32 | 0.043415 | 0.15941 | 0.56645
-0.31 | 0.059925 | 0.217385 | 0.79705
-0.3 | 0.08247 | 0.28945 | 1.10645
-0.29 | 0.11286 | 0.40025 | 1.5191
-0.28 | 0.168025 | 0.5544 | 2.1059
-0.27 | 0.22819 | 0.75405 | 2.8755
-0.26 | 0.29745 | 1.03285 | 3.8935
-0.25 | 0.40415 | 1.45975 | 5.3
-0.24 | 0.55245 | 1.94765 | 7.169
-0.23 | 0.7478 | 2.5965 | 9.7435
-0.22 | 1.01605 | 3.5365 | 13.0695
-0.21 | 1.4442 | 4.764 | 17.4955
-0.2 | 1.94205 | 6.4215 | 23.37
-0.19 | 2.5575 | 8.5505 | 31.2
-0.18 | 3.4555 | 11.4265 | 40.835
-0.17 | 4.613 | 15.193 | 52.94
-0.16 | 6.1505 | 20.071 | 68.545
-0.15 | 8.1995 | 26.5 | 88.755
-0.14 | 10.919 | 34.605 | 112.52
-0.13 | 14.563 | 45.38 | 140.015
-0.12 | 19.1365 | 57.81 | 172.85
-0.11 | 25.065 | 73.7 | 209.1
-0.1 | 32.955 | 95.01 | 252.35
-0.09 | 42.47 | 119.09 | 299.05
-0.08 | 53.815 | 146.105 | 339.25
-0.07 | 68.625 | 179.55 | 387.05
-0.06 | 86.62 | 218 | 447.65
-0.05 | 106.96 | 259.65 | 501.7
-0.04 | 128.495 | 307.4 | 550.35
-0.03 | 155.23 | 352.95 | 599.7
-0.02 | 188.6 | 402.6 | 649.15
-0.01 | 222.6 | 462.65 | 711.35
0 | 256.3 | 513.7 | 759.55
0.01 | 288.1 | 556.9 | 794.5
0.02 | 327.6 | 613.3 | 844
0.03 | 363.9 | 670.7 | 888
0.04 | 391.5 | 711.35 | 922
0.05 | 423.7 | 750.25 | 956
0.06 | 451.2 | 800.5 | 996
0.07 | 473.4 | 846 | 1022
0.08 | 490.2 | 864 | 1050.5
0.09 | 500.35 | 897.5 | 1082
0.1 | 500.9 | 942 | 1098
0.11 | 510.1 | 977 | 1127.5
0.12 | 519 | 1004 | 1140.5
0.13 | 511.5 | 1007 | 1149.5
0.14 | 499 | 1036 | 1172.5
0.15 | 488 | 1066 | 1186
0.16 | 478 | 1071.5 | 1198
0.17 | 461 | 1083.5 | 1197
0.18 | 443.5 | 1096 | 1205
0.19 | 423 | 1111 | 1217.5
0.2 | 402.5 | 1130.5 | 1221
0.21 | 385.5 | 1136 | 1218
0.22 | 368 | 1126.5 | 1216.5
0.23 | 347 | 1135.5 | 1223.5
0.24 | 327.5 | 1149.5 | 1225.5
0.25 | 305.5 | 1146 | 1224.5
0.26 | 281.5 | 1146 | 1202.5
0.27 | 277.5 | 1132.5 | 1200.5
0.28 | 260 | 1129 | 1207.5
0.29 | 234 | 1139.5 | 1193
0.3 | 227 | 1123 | 1189
0.31 | 205 | 1108 | 1170
0.32 | 196 | 1104 | 1161
0.33 | 188.5 | 1096 | 1159
0.34 | 171 | 1082.5 | 1135.5
0.35 | 163 | 1065.5 | 1119.5
0.36 | 156.5 | 1050 | 1114.5
0.37 | 143.5 | 1038 | 1101
0.38 | 129 | 1020.5 | 1079.5
0.39 | 126.5 | 994.5 | 1060
0.4 | 116 | 976 | 1032.5
0.41 | 115 | 958 | 1022.5
0.42 | 106.5 | 933.5 | 1014
0.43 | 94.5 | 909.5 | 986.5
0.44 | 95 | 882 | 965
0.45 | 79.5 | 857 | 938
0.46 | 83.5 | 830 | 914.5
0.47 | 81.5 | 799 | 874.5
0.48 | 71 | 770.5 | 870
0.49 | 72 | 743 | 860
0.5 | 66 | 729 | 820