## IDS-VDS Characteristic (mA-mm)
VGS (V) | VDS = 0.100 V | VDS = 0.500 V | VDS = 0.900 V
-0.75 | 0.00040776 | 0.0016584 | 0.005555
-0.74 | 0.00038878 | 0.0016126 | 0.005415
-0.73 | 0.00036888 | 0.0015482 | 0.00522
-0.72 | 0.00035375 | 0.001506 | 0.005072
-0.71 | 0.00033802 | 0.0014455 | 0.0048865
-0.7 | 0.00032393 | 0.0013967 | 0.004734
-0.69 | 0.00030676 | 0.0013431 | 0.0045867
-0.68 | 0.00029275 | 0.001302 | 0.004437
-0.67 | 0.00027819 | 0.0012513 | 0.0043082
-0.66 | 0.00026618 | 0.0011987 | 0.0041718
-0.65 | 0.00025312 | 0.0011538 | 0.0040349
-0.64 | 0.00024265 | 0.0011107 | 0.0039244
-0.63 | 0.00023162 | 0.0010704 | 0.0037954
-0.62 | 0.00022057 | 0.0010345 | 0.0036593
-0.61 | 0.00021087 | 0.0009933 | 0.0035367
-0.6 | 0.00020134 | 0.000959 | 0.0034141
-0.59 | 0.00019139 | 0.0009222 | 0.0033109
-0.58 | 0.00018379 | 0.0008881 | 0.0031941
-0.57 | 0.00017484 | 0.0008539 | 0.0031094
-0.56 | 0.00016596 | 0.0008189 | 0.0030101
-0.55 | 0.0001578 | 0.0007918 | 0.0028933
-0.54 | 0.00015137 | 0.0007586 | 0.0028171
-0.53 | 0.00014406 | 0.0007334 | 0.0027323
-0.52 | 0.00013935 | 0.0007055 | 0.0026506
-0.51 | 0.00013195 | 0.0006829 | 0.0025628
-0.5 | 0.00012656 | 0.0006605 | 0.0024947
-0.49 | 0.00012244 | 0.0006421 | 0.0024424
-0.48 | 0.0001191 | 0.0006222 | 0.0023772
-0.47 | 0.00011693 | 0.0006111 | 0.0023383
-0.46 | 0.00011473 | 0.0006023 | 0.0022989
-0.45 | 0.00011493 | 0.0005977 | 0.0023116
-0.44 | 0.00011698 | 0.0006034 | 0.0023117
-0.43 | 0.00012311 | 0.0006199 | 0.0023739
-0.42 | 0.00013318 | 0.0006509 | 0.0024655
-0.41 | 0.00014794 | 0.0007022 | 0.0026281
-0.4 | 0.00017121 | 0.0007794 | 0.0028938
-0.39 | 0.00020425 | 0.0008955 | 0.0032822
-0.38 | 0.00025257 | 0.0010559 | 0.0038739
-0.37 | 0.00031958 | 0.0012919 | 0.0047063
-0.36 | 0.00041269 | 0.0016149 | 0.00593
-0.35 | 0.00054329 | 0.0020757 | 0.007607
-0.34 | 0.0007745 | 0.0027229 | 0.009942
-0.33 | 0.0010372 | 0.0036026 | 0.013303
-0.32 | 0.0014044 | 0.0048491 | 0.018
-0.31 | 0.0019006 | 0.006732 | 0.024549
-0.3 | 0.0025989 | 0.009169 | 0.033567
-0.29 | 0.0035457 | 0.012451 | 0.046255
-0.28 | 0.0048507 | 0.017018 | 0.06397
-0.27 | 0.006959 | 0.023296 | 0.08755
-0.26 | 0.009481 | 0.03192 | 0.12063
-0.25 | 0.012941 | 0.043771 | 0.1651
-0.24 | 0.017606 | 0.06096 | 0.22625
-0.23 | 0.024066 | 0.08275 | 0.30846
-0.22 | 0.032801 | 0.11201 | 0.41981
-0.21 | 0.044581 | 0.1519 | 0.5698
-0.2 | 0.06197 | 0.20604 | 0.7702
-0.19 | 0.08394 | 0.27921 | 1.0389
-0.18 | 0.11388 | 0.37847 | 1.3931
-0.17 | 0.15337 | 0.5071 | 1.8613
-0.16 | 0.20638 | 0.683 | 2.4692
-0.15 | 0.27845 | 0.9072 | 3.2343
-0.14 | 0.37439 | 1.2076 | 4.236
-0.13 | 0.50123 | 1.6012 | 5.4888
-0.12 | 0.6684 | 2.1116 | 7.068
-0.11 | 0.8894 | 2.7663 | 8.939
-0.1 | 1.1787 | 3.5866 | 11.242
-0.09 | 1.5553 | 4.6707 | 13.989
-0.08 | 2.0444 | 5.979 | 17.214
-0.07 | 2.6613 | 7.597 | 20.899
-0.06 | 3.4387 | 9.535 | 24.976
-0.05 | 4.429 | 11.929 | 29.769
-0.04 | 5.6089 | 14.762 | 34.981
-0.03 | 7.03 | 18.063 | 40.745
-0.02 | 8.765 | 21.901 | 46.99
-0.01 | 10.841 | 26.136 | 53.812
0 | 13.241 | 31.079 | 61.19
0.01 | 16.023 | 36.515 | 69
0.02 | 19.087 | 42.352 | 77.09
0.03 | 22.574 | 48.745 | 85.77
0.04 | 26.399 | 55.681 | 94.81
0.05 | 30.472 | 62.93 | 104.15
0.06 | 34.886 | 70.79 | 113.93
0.07 | 39.525 | 79.06 | 124.15
0.08 | 44.332 | 87.68 | 134.45
0.09 | 49.301 | 96.63 | 144.9
0.1 | 54.383 | 105.65 | 155.87
0.11 | 59.36 | 115.36 | 167.05
0.12 | 64.56 | 125.26 | 178.41
0.13 | 69.75 | 135.28 | 190
0.14 | 74.75 | 145.58 | 201.44
0.15 | 79.7 | 155.92 | 213.28
0.16 | 84.55 | 166.69 | 225.27
0.17 | 89.16 | 177.55 | 237.21
0.18 | 93.66 | 188.49 | 249.15
0.19 | 98 | 199.45 | 261.27
0.2 | 102.14 | 210.74 | 273.47
0.21 | 106.22 | 222.1 | 285.74
0.22 | 109.86 | 233.4 | 298
0.23 | 113.28 | 244.88 | 310.12
0.24 | 116.64 | 256.12 | 322.37
0.25 | 119.83 | 267.68 | 334.62
0.26 | 122.96 | 279.12 | 346.79
0.27 | 125.71 | 290.53 | 358.95
0.28 | 128.23 | 301.99 | 370.73
0.29 | 130.66 | 313.16 | 382.8
0.3 | 133.08 | 324.63 | 394.85
0.31 | 135.21 | 335.74 | 406.61
0.32 | 137.35 | 346.87 | 418.24
0.33 | 139.23 | 357.84 | 429.91
0.34 | 140.88 | 368.76 | 441.39
0.35 | 142.7 | 379.58 | 452.75
0.36 | 144.2 | 390.12 | 463.87
0.37 | 145.81 | 400.69 | 474.96
0.38 | 147.17 | 410.88 | 485.9
0.39 | 148.31 | 421.02 | 496.64
0.4 | 149.66 | 430.92 | 507.15
0.41 | 150.85 | 440.55 | 517.6
0.42 | 151.92 | 450.14 | 527.63
0.43 | 152.82 | 459.34 | 537.68
0.44 | 153.94 | 468.34 | 547.46
0.45 | 154.81 | 477.03 | 556.97
0.46 | 155.72 | 485.51 | 566.42
0.47 | 156.45 | 493.7 | 575
0.48 | 157.13 | 501.63 | 584.4
0.49 | 158.12 | 509.24 | 592.8
0.5 | 158.75 | 516.55 | 601

## Tranconductance (mS-mm)
VGS (V) | VDS = 0.100 V | VDS = 0.500 V | VDS = 0.900 V
-0.75 | -0.001898 | -0.00458 | -0.014
-0.74 | -0.001944 | -0.00551 | -0.01675
-0.73 | -0.0017515 | -0.00533 | -0.01715
-0.72 | -0.001543 | -0.005135 | -0.016675
-0.71 | -0.001491 | -0.005465 | -0.0169
-0.7 | -0.001563 | -0.00512 | -0.01499
-0.69 | -0.001559 | -0.004735 | -0.01485
-0.68 | -0.0014285 | -0.00459 | -0.013925
-0.67 | -0.0013285 | -0.005165 | -0.01326
-0.66 | -0.0012535 | -0.004875 | -0.013665
-0.65 | -0.0011765 | -0.0044 | -0.01237
-0.64 | -0.001075 | -0.00417 | -0.011975
-0.63 | -0.001104 | -0.00381 | -0.013255
-0.62 | -0.0010375 | -0.003855 | -0.012935
-0.61 | -0.0009615 | -0.003775 | -0.01226
-0.6 | -0.000974 | -0.003555 | -0.01129
-0.59 | -0.0008775 | -0.003545 | -0.011
-0.58 | -0.0008275 | -0.003415 | -0.010075
-0.57 | -0.0008915 | -0.00346 | -0.0092
-0.56 | -0.000852 | -0.003105 | -0.010805
-0.55 | -0.0007295 | -0.003015 | -0.00965
-0.54 | -0.000687 | -0.00292 | -0.00805
-0.53 | -0.000601 | -0.002655 | -0.008325
-0.52 | -0.0006055 | -0.002525 | -0.008475
-0.51 | -0.0006395 | -0.00225 | -0.007795
-0.5 | -0.0004755 | -0.00204 | -0.00602
-0.49 | -0.000373 | -0.001915 | -0.005875
-0.48 | -0.0002755 | -0.00155 | -0.005205
-0.47 | -0.0002185 | -0.000995 | -0.003915
-0.46 | -0.0001 | -0.00067 | -0.001335
-0.45 | 0.0001125 | 5.5e-05 | 0.00064
-0.44 | 0.000409 | 0.00111 | 0.003115
-0.43 | 0.00081 | 0.002375 | 0.00769
-0.42 | 0.0012415 | 0.004115 | 0.01271
-0.41 | 0.0019015 | 0.006425 | 0.021415
-0.4 | 0.0028155 | 0.009665 | 0.032705
-0.39 | 0.004068 | 0.013825 | 0.049005
-0.38 | 0.0057665 | 0.01982 | 0.071205
-0.37 | 0.008006 | 0.02795 | 0.102805
-0.36 | 0.0111855 | 0.03919 | 0.145035
-0.35 | 0.0180905 | 0.0554 | 0.2006
-0.34 | 0.0246955 | 0.076345 | 0.2848
-0.33 | 0.031495 | 0.10631 | 0.4029
-0.32 | 0.04317 | 0.15647 | 0.5623
-0.31 | 0.059725 | 0.215995 | 0.77835
-0.3 | 0.082255 | 0.28595 | 1.0853
-0.29 | 0.11259 | 0.39245 | 1.52015
-0.28 | 0.170665 | 0.54225 | 2.06475
-0.27 | 0.231515 | 0.7451 | 2.833
-0.26 | 0.2991 | 1.02375 | 3.8775
-0.25 | 0.40625 | 1.452 | 5.281
-0.24 | 0.55625 | 1.94895 | 7.168
-0.23 | 0.75975 | 2.5525 | 9.678
-0.22 | 1.02575 | 3.4575 | 13.067
-0.21 | 1.45845 | 4.7015 | 17.5195
-0.2 | 1.96795 | 6.3655 | 23.455
-0.19 | 2.5955 | 8.6215 | 31.145
-0.18 | 3.4715 | 11.3945 | 41.12
-0.17 | 4.625 | 15.2265 | 53.805
-0.16 | 6.254 | 20.005 | 68.65
-0.15 | 8.4005 | 26.23 | 88.34
-0.14 | 11.139 | 34.7 | 112.725
-0.13 | 14.7005 | 45.2 | 141.6
-0.12 | 19.4085 | 58.255 | 172.51
-0.11 | 25.515 | 73.75 | 208.7
-0.1 | 33.295 | 95.22 | 252.5
-0.09 | 43.285 | 119.62 | 298.6
-0.08 | 55.3 | 146.315 | 345.5
-0.07 | 69.715 | 177.8 | 388.1
-0.06 | 88.385 | 216.6 | 443.5
-0.05 | 108.51 | 261.35 | 500.25
-0.04 | 130.05 | 306.7 | 548.8
-0.03 | 157.805 | 356.95 | 600.45
-0.02 | 190.55 | 403.65 | 653.35
-0.01 | 223.8 | 458.9 | 710
0 | 259.1 | 518.95 | 759.4
0.01 | 292.3 | 563.65 | 795
0.02 | 327.55 | 611.5 | 838.5
0.03 | 365.6 | 666.45 | 886
0.04 | 394.9 | 709.25 | 919
0.05 | 424.35 | 755.45 | 956
0.06 | 452.65 | 806.5 | 1000
0.07 | 472.3 | 844.5 | 1026
0.08 | 488.8 | 878.5 | 1037.5
0.09 | 502.55 | 898.5 | 1071
0.1 | 502.95 | 936.5 | 1107.5
0.11 | 508.85 | 980.5 | 1127
0.12 | 519.5 | 996 | 1147.5
0.13 | 509.5 | 1016 | 1151.5
0.14 | 497.5 | 1032 | 1164
0.15 | 490 | 1055.5 | 1191.5
0.16 | 473 | 1081.5 | 1196.5
0.17 | 455.5 | 1090 | 1194
0.18 | 442 | 1095 | 1203
0.19 | 424 | 1112.5 | 1216
0.2 | 411 | 1132.5 | 1223.5
0.21 | 386 | 1133 | 1226.5
0.22 | 353 | 1139 | 1219
0.23 | 339 | 1136 | 1218.5
0.24 | 327.5 | 1140 | 1225
0.25 | 316 | 1150 | 1221
0.26 | 294 | 1142.5 | 1216.5
0.27 | 263.5 | 1143.5 | 1197
0.28 | 247.5 | 1131.5 | 1192.5
0.29 | 242.5 | 1132 | 1206
0.3 | 227.5 | 1129 | 1190.5
0.31 | 213.5 | 1112 | 1169.5
0.32 | 201 | 1105 | 1165
0.33 | 176.5 | 1094.5 | 1157.5
0.34 | 173.5 | 1087 | 1142
0.35 | 166 | 1068 | 1124
0.36 | 155.5 | 1055.5 | 1110.5
0.37 | 148.5 | 1038 | 1101.5
0.38 | 125 | 1016.5 | 1084
0.39 | 124.5 | 1002 | 1062.5
0.4 | 127 | 976.5 | 1048
0.41 | 113 | 961 | 1024
0.42 | 98.5 | 939.5 | 1004
0.43 | 101 | 910 | 991.5
0.44 | 99.5 | 884.5 | 964.5
0.45 | 89 | 858.5 | 948
0.46 | 82 | 833.5 | 901.5
0.47 | 70.5 | 806 | 899
0.48 | 83.5 | 777 | 890
0.49 | 81 | 746 | 830
0.5 | 63 | 731 | 820