## Diode Characteristic (uA-mm)
VGS (V) | VDS = 0.000 V | VDS = 0.500 V
-1.25 | -4.0677 | -11.647
-1.24 | -3.9217 | -11.282
-1.23 | -3.7855 | -10.858
-1.22 | -3.6246 | -10.473
-1.21 | -3.5071 | -10.174
-1.2 | -3.3679 | -9.851
-1.19 | -3.2369 | -9.511
-1.18 | -3.1309 | -9.152
-1.17 | -3.0015 | -8.889
-1.16 | -2.8778 | -8.594
-1.15 | -2.7771 | -8.29
-1.14 | -2.6776 | -8.016
-1.13 | -2.5574 | -7.737
-1.12 | -2.4702 | -7.455
-1.11 | -2.3666 | -7.218
-1.1 | -2.2835 | -7.021
-1.09 | -2.1989 | -6.754
-1.08 | -2.1121 | -6.528
-1.07 | -2.0352 | -6.297
-1.06 | -1.9446 | -6.068
-1.05 | -1.8839 | -5.859
-1.04 | -1.8099 | -5.668
-1.03 | -1.7252 | -5.468
-1.02 | -1.6697 | -5.301
-1.01 | -1.5939 | -5.092
-1 | -1.5323 | -4.9242
-0.99 | -1.4714 | -4.7331
-0.98 | -1.4105 | -4.5451
-0.97 | -1.3469 | -4.3967
-0.96 | -1.2962 | -4.2449
-0.95 | -1.2394 | -4.1095
-0.94 | -1.1843 | -3.953
-0.93 | -1.1432 | -3.8018
-0.92 | -1.0926 | -3.6715
-0.91 | -1.0463 | -3.5415
-0.9 | -1.0078 | -3.42
-0.89 | -0.9626 | -3.3039
-0.88 | -0.9225 | -3.1623
-0.87 | -0.8809 | -3.0627
-0.86 | -0.8457 | -2.9413
-0.85 | -0.8087 | -2.8324
-0.84 | -0.7754 | -2.7288
-0.83 | -0.7376 | -2.6409
-0.82 | -0.7113 | -2.5164
-0.81 | -0.6759 | -2.4252
-0.8 | -0.648 | -2.342
-0.79 | -0.6181 | -2.2472
-0.78 | -0.5902 | -2.1648
-0.77 | -0.5668 | -2.0689
-0.76 | -0.5415 | -1.9942
-0.75 | -0.5165 | -1.9243
-0.74 | -0.49628 | -1.8463
-0.73 | -0.47332 | -1.7787
-0.72 | -0.45082 | -1.7128
-0.71 | -0.42839 | -1.6319
-0.7 | -0.40855 | -1.5824
-0.69 | -0.39068 | -1.5124
-0.68 | -0.37487 | -1.4513
-0.67 | -0.35644 | -1.3951
-0.66 | -0.33833 | -1.3267
-0.65 | -0.32124 | -1.279
-0.64 | -0.30768 | -1.2275
-0.63 | -0.29112 | -1.1817
-0.62 | -0.27727 | -1.1311
-0.61 | -0.26292 | -1.0838
-0.6 | -0.24989 | -1.041
-0.59 | -0.2375 | -0.9951
-0.58 | -0.22439 | -0.9522
-0.57 | -0.21306 | -0.9158
-0.56 | -0.20347 | -0.8764
-0.55 | -0.19217 | -0.8372
-0.54 | -0.18123 | -0.8027
-0.53 | -0.17237 | -0.7716
-0.52 | -0.16264 | -0.738
-0.51 | -0.15268 | -0.7082
-0.5 | -0.14537 | -0.6721
-0.49 | -0.13604 | -0.6457
-0.48 | -0.12898 | -0.618
-0.47 | -0.12156 | -0.593
-0.46 | -0.11511 | -0.5686
-0.45 | -0.10911 | -0.5432
-0.44 | -0.10225 | -0.5171
-0.43 | -0.09612 | -0.49577
-0.42 | -0.09054 | -0.47559
-0.41 | -0.08544 | -0.45154
-0.4 | -0.08143 | -0.43212
-0.39 | -0.07605 | -0.41344
-0.38 | -0.07106 | -0.39686
-0.37 | -0.06621 | -0.38057
-0.36 | -0.06218 | -0.36173
-0.35 | -0.05867 | -0.34579
-0.34 | -0.05508 | -0.33039
-0.33 | -0.05153 | -0.31521
-0.32 | -0.04839 | -0.29884
-0.31 | -0.045192 | -0.28583
-0.3 | -0.042372 | -0.27173
-0.29 | -0.039959 | -0.2571
-0.28 | -0.0367 | -0.24487
-0.27 | -0.034085 | -0.23141
-0.26 | -0.031626 | -0.2202
-0.25 | -0.029337 | -0.20434
-0.24 | -0.027076 | -0.19381
-0.23 | -0.025107 | -0.18264
-0.22 | -0.023003 | -0.17312
-0.21 | -0.021431 | -0.16331
-0.2 | -0.019806 | -0.15185
-0.19 | -0.018192 | -0.14365
-0.18 | -0.016654 | -0.13314
-0.17 | -0.015584 | -0.12419
-0.16 | -0.013937 | -0.11422
-0.15 | -0.012641 | -0.10667
-0.14 | -0.011521 | -0.09885
-0.13 | -0.010465 | -0.09202
-0.12 | -0.009452 | -0.08411
-0.11 | -0.008465 | -0.07822
-0.1 | -0.007499 | -0.07136
-0.09 | -0.006644 | -0.06589
-0.08 | -0.005845 | -0.05942
-0.07 | -0.005091 | -0.05456
-0.06 | -0.0043657 | -0.0498
-0.05 | -0.0036247 | -0.045312
-0.04 | -0.0029399 | -0.041447
-0.03 | -0.0022217 | -0.037624
-0.02 | -0.0015163 | -0.033683
-0.01 | -0.0007724 | -0.03032
0 | 2.1e-05 | -0.026754
0.01 | 0.0007948 | -0.023472
0.02 | 0.0016959 | -0.020681
0.03 | 0.002617 | -0.017579
0.04 | 0.0036583 | -0.01488
0.05 | 0.0048066 | -0.011585
0.06 | 0.006062 | -0.00809
0.07 | 0.00747 | -0.0039826
0.08 | 0.009226 | 0.0006661
0.09 | 0.011089 | 0.006425
0.1 | 0.013238 | 0.013499
0.11 | 0.015632 | 0.022502
0.12 | 0.018528 | 0.033861
0.13 | 0.021541 | 0.048465
0.14 | 0.025181 | 0.06604
0.15 | 0.029246 | 0.08918
0.16 | 0.034272 | 0.11844
0.17 | 0.039659 | 0.15569
0.18 | 0.045692 | 0.20174
0.19 | 0.052843 | 0.25787
0.2 | 0.05986 | 0.32854
0.21 | 0.06904 | 0.41346
0.22 | 0.07927 | 0.52096
0.23 | 0.09103 | 0.647
0.24 | 0.10463 | 0.8024
0.25 | 0.11993 | 0.9984
0.26 | 0.13674 | 1.231
0.27 | 0.15606 | 1.5134
0.28 | 0.1774 | 1.8486
0.29 | 0.20283 | 2.262
0.3 | 0.23182 | 2.7577
0.31 | 0.26382 | 3.3449
0.32 | 0.29887 | 4.0611
0.33 | 0.3395 | 4.9179
0.34 | 0.3856 | 5.893
0.35 | 0.43805 | 7.137
0.36 | 0.49476 | 8.621
0.37 | 0.56521 | 10.417
0.38 | 0.6343 | 12.539
0.39 | 0.7243 | 15.095
0.4 | 0.8278 | 18.178
0.41 | 0.9457 | 21.862
0.42 | 1.0816 | 26.372
0.43 | 1.2454 | 31.759
0.44 | 1.4367 | 38.244
0.45 | 1.6545 | 45.952
0.46 | 1.9273 | 55.465
0.47 | 2.2458 | 66.66
0.48 | 2.6386 | 79.87
0.49 | 3.094 | 96.24
0.5 | 3.6538 | 115.47