## Diode Characteristic (uA-mm)
VGS (V) | VDS = 0.000 V | VDS = 0.500 V
-1.25 | -4.5025 | -12.898
-1.24 | -4.3338 | -12.508
-1.23 | -4.174 | -12.075
-1.22 | -3.9935 | -11.696
-1.21 | -3.8738 | -11.287
-1.2 | -3.7138 | -10.951
-1.19 | -3.569 | -10.552
-1.18 | -3.4462 | -10.225
-1.17 | -3.2894 | -9.887
-1.16 | -3.1426 | -9.544
-1.15 | -3.0224 | -9.236
-1.14 | -2.9124 | -8.891
-1.13 | -2.8017 | -8.601
-1.12 | -2.6936 | -8.297
-1.11 | -2.5941 | -8.012
-1.1 | -2.498 | -7.743
-1.09 | -2.3851 | -7.437
-1.08 | -2.2754 | -7.196
-1.07 | -2.2063 | -6.922
-1.06 | -2.1004 | -6.689
-1.05 | -2.0274 | -6.478
-1.04 | -1.9582 | -6.242
-1.03 | -1.8815 | -5.986
-1.02 | -1.7866 | -5.807
-1.01 | -1.7197 | -5.604
-1 | -1.6455 | -5.395
-0.99 | -1.579 | -5.23
-0.98 | -1.515 | -5.001
-0.97 | -1.4586 | -4.8556
-0.96 | -1.4017 | -4.6778
-0.95 | -1.337 | -4.5194
-0.94 | -1.2744 | -4.3454
-0.93 | -1.2264 | -4.1832
-0.92 | -1.1725 | -4.033
-0.91 | -1.1224 | -3.8973
-0.9 | -1.0762 | -3.7514
-0.89 | -1.0305 | -3.5952
-0.88 | -0.9915 | -3.4674
-0.87 | -0.9443 | -3.354
-0.86 | -0.902 | -3.2081
-0.85 | -0.863 | -3.1017
-0.84 | -0.8264 | -2.9873
-0.83 | -0.7921 | -2.8757
-0.82 | -0.7548 | -2.7757
-0.81 | -0.7196 | -2.6702
-0.8 | -0.6889 | -2.5758
-0.79 | -0.657 | -2.4723
-0.78 | -0.6265 | -2.3548
-0.77 | -0.5991 | -2.266
-0.76 | -0.574 | -2.1761
-0.75 | -0.5483 | -2.0936
-0.74 | -0.5212 | -2.0106
-0.73 | -0.50227 | -1.9295
-0.72 | -0.47123 | -1.8529
-0.71 | -0.44882 | -1.7805
-0.7 | -0.42972 | -1.7134
-0.69 | -0.40998 | -1.6442
-0.68 | -0.38808 | -1.5893
-0.67 | -0.37179 | -1.5179
-0.66 | -0.35277 | -1.4508
-0.65 | -0.33695 | -1.3921
-0.64 | -0.31891 | -1.3342
-0.63 | -0.3051 | -1.276
-0.62 | -0.29027 | -1.2264
-0.61 | -0.27591 | -1.1677
-0.6 | -0.2616 | -1.1263
-0.59 | -0.24638 | -1.0846
-0.58 | -0.2355 | -1.0344
-0.57 | -0.22393 | -0.9937
-0.56 | -0.21105 | -0.9504
-0.55 | -0.20107 | -0.9124
-0.54 | -0.18957 | -0.8744
-0.53 | -0.1791 | -0.8353
-0.52 | -0.16956 | -0.7975
-0.51 | -0.16127 | -0.7667
-0.5 | -0.1524 | -0.7344
-0.49 | -0.1441 | -0.6959
-0.48 | -0.13499 | -0.6683
-0.47 | -0.12792 | -0.639
-0.46 | -0.12069 | -0.6114
-0.45 | -0.11239 | -0.5844
-0.44 | -0.10573 | -0.5573
-0.43 | -0.09956 | -0.5351
-0.42 | -0.09384 | -0.5131
-0.41 | -0.0886 | -0.48731
-0.4 | -0.08322 | -0.46569
-0.39 | -0.07748 | -0.44645
-0.38 | -0.07322 | -0.42575
-0.37 | -0.06848 | -0.40517
-0.36 | -0.06412 | -0.38845
-0.35 | -0.06041 | -0.37089
-0.34 | -0.0563 | -0.35136
-0.33 | -0.05289 | -0.3371
-0.32 | -0.049635 | -0.32322
-0.31 | -0.046488 | -0.30468
-0.3 | -0.043578 | -0.28934
-0.29 | -0.040558 | -0.2741
-0.28 | -0.037559 | -0.25986
-0.27 | -0.035032 | -0.24955
-0.26 | -0.032421 | -0.23547
-0.25 | -0.029997 | -0.22221
-0.24 | -0.027909 | -0.20947
-0.23 | -0.025811 | -0.19685
-0.22 | -0.023802 | -0.18656
-0.21 | -0.02175 | -0.17582
-0.2 | -0.020036 | -0.16499
-0.19 | -0.018264 | -0.15535
-0.18 | -0.016852 | -0.14378
-0.17 | -0.01532 | -0.13443
-0.16 | -0.013993 | -0.12564
-0.15 | -0.012776 | -0.11656
-0.14 | -0.011593 | -0.10828
-0.13 | -0.010538 | -0.10061
-0.12 | -0.00949 | -0.09306
-0.11 | -0.008508 | -0.08615
-0.1 | -0.007622 | -0.07941
-0.09 | -0.006714 | -0.07221
-0.08 | -0.005885 | -0.06676
-0.07 | -0.005047 | -0.06116
-0.06 | -0.0043385 | -0.0563
-0.05 | -0.0036473 | -0.05135
-0.04 | -0.0029084 | -0.046063
-0.03 | -0.0022285 | -0.041711
-0.02 | -0.0015013 | -0.038329
-0.01 | -0.0007785 | -0.034047
0 | -7.5e-06 | -0.029719
0.01 | 0.0007816 | -0.026553
0.02 | 0.0016625 | -0.023704
0.03 | 0.0026055 | -0.020362
0.04 | 0.0036438 | -0.017341
0.05 | 0.0047793 | -0.013537
0.06 | 0.005997 | -0.009971
0.07 | 0.00757 | -0.005758
0.08 | 0.009183 | -0.0007593
0.09 | 0.011015 | 0.0051295
0.1 | 0.013142 | 0.012435
0.11 | 0.015635 | 0.021428
0.12 | 0.018496 | 0.032884
0.13 | 0.021595 | 0.047314
0.14 | 0.025219 | 0.06548
0.15 | 0.029464 | 0.08795
0.16 | 0.034194 | 0.11749
0.17 | 0.039581 | 0.15396
0.18 | 0.045735 | 0.19931
0.19 | 0.052954 | 0.25567
0.2 | 0.06013 | 0.32537
0.21 | 0.06922 | 0.41098
0.22 | 0.07981 | 0.51594
0.23 | 0.092 | 0.6382
0.24 | 0.10519 | 0.7955
0.25 | 0.12065 | 0.9883
0.26 | 0.13743 | 1.2168
0.27 | 0.1578 | 1.4927
0.28 | 0.17965 | 1.8306
0.29 | 0.20447 | 2.2344
0.3 | 0.23368 | 2.7165
0.31 | 0.26531 | 3.3052
0.32 | 0.30204 | 4.0034
0.33 | 0.34328 | 4.8344
0.34 | 0.38959 | 5.814
0.35 | 0.44291 | 7.012
0.36 | 0.50353 | 8.481
0.37 | 0.5697 | 10.231
0.38 | 0.6465 | 12.33
0.39 | 0.7356 | 14.849
0.4 | 0.8365 | 17.823
0.41 | 0.9569 | 21.494
0.42 | 1.0952 | 25.935
0.43 | 1.2576 | 31.213
0.44 | 1.4424 | 37.507
0.45 | 1.6756 | 45.142
0.46 | 1.9485 | 54.433
0.47 | 2.2708 | 65.26
0.48 | 2.6363 | 78.55
0.49 | 3.1002 | 94.45
0.5 | 3.6634 | 113.64