## Diode Characteristic (uA-mm)
VGS (V) | VDS = 0.000 V | VDS = 0.500 V
-1.25 | -4.6719 | -13.611
-1.24 | -4.5031 | -13.159
-1.23 | -4.3137 | -12.688
-1.22 | -4.1481 | -12.188
-1.21 | -3.9791 | -11.864
-1.2 | -3.8354 | -11.431
-1.19 | -3.6836 | -11.074
-1.18 | -3.5482 | -10.654
-1.17 | -3.4036 | -10.324
-1.16 | -3.2853 | -10.022
-1.15 | -3.1741 | -9.624
-1.14 | -3.0445 | -9.293
-1.13 | -2.9169 | -8.984
-1.12 | -2.8206 | -8.696
-1.11 | -2.6902 | -8.381
-1.1 | -2.5914 | -8.084
-1.09 | -2.494 | -7.816
-1.08 | -2.3918 | -7.556
-1.07 | -2.2934 | -7.289
-1.06 | -2.2016 | -7.035
-1.05 | -2.1108 | -6.811
-1.04 | -2.0306 | -6.563
-1.03 | -1.9458 | -6.342
-1.02 | -1.8705 | -6.104
-1.01 | -1.7954 | -5.863
-1 | -1.7307 | -5.671
-0.99 | -1.6516 | -5.467
-0.98 | -1.5832 | -5.269
-0.97 | -1.5237 | -5.077
-0.96 | -1.4563 | -4.8931
-0.95 | -1.3906 | -4.7192
-0.94 | -1.3326 | -4.554
-0.93 | -1.2742 | -4.4077
-0.92 | -1.227 | -4.2315
-0.91 | -1.1783 | -4.0731
-0.9 | -1.1349 | -3.9171
-0.89 | -1.0799 | -3.7525
-0.88 | -1.0337 | -3.6115
-0.87 | -0.9877 | -3.4798
-0.86 | -0.9468 | -3.3538
-0.85 | -0.9011 | -3.224
-0.84 | -0.8641 | -3.1052
-0.83 | -0.8214 | -2.9795
-0.82 | -0.7877 | -2.873
-0.81 | -0.7495 | -2.7494
-0.8 | -0.7123 | -2.6569
-0.79 | -0.6836 | -2.5469
-0.78 | -0.6551 | -2.4575
-0.77 | -0.6196 | -2.3523
-0.76 | -0.5931 | -2.2556
-0.75 | -0.5621 | -2.1601
-0.74 | -0.5398 | -2.0797
-0.73 | -0.5136 | -1.9954
-0.72 | -0.49328 | -1.9193
-0.71 | -0.46997 | -1.8495
-0.7 | -0.44765 | -1.7803
-0.69 | -0.42719 | -1.6967
-0.68 | -0.4084 | -1.6292
-0.67 | -0.38911 | -1.5692
-0.66 | -0.37001 | -1.4997
-0.65 | -0.35091 | -1.4479
-0.64 | -0.33387 | -1.382
-0.63 | -0.31491 | -1.3296
-0.62 | -0.30023 | -1.2659
-0.61 | -0.28523 | -1.2171
-0.6 | -0.27171 | -1.1642
-0.59 | -0.25694 | -1.1123
-0.58 | -0.24332 | -1.0647
-0.57 | -0.23123 | -1.0217
-0.56 | -0.21874 | -0.9774
-0.55 | -0.20815 | -0.9386
-0.54 | -0.19621 | -0.8953
-0.53 | -0.18603 | -0.8568
-0.52 | -0.17682 | -0.8204
-0.51 | -0.16523 | -0.7856
-0.5 | -0.15691 | -0.7528
-0.49 | -0.14809 | -0.7204
-0.48 | -0.13936 | -0.688
-0.47 | -0.13205 | -0.6644
-0.46 | -0.12475 | -0.63
-0.45 | -0.11744 | -0.6014
-0.44 | -0.11092 | -0.5787
-0.43 | -0.104 | -0.5498
-0.42 | -0.09785 | -0.5254
-0.41 | -0.09235 | -0.5024
-0.4 | -0.08681 | -0.47854
-0.39 | -0.08181 | -0.45952
-0.38 | -0.07666 | -0.44016
-0.37 | -0.0712 | -0.41789
-0.36 | -0.06699 | -0.39846
-0.35 | -0.06297 | -0.37617
-0.34 | -0.05853 | -0.36076
-0.33 | -0.05506 | -0.34296
-0.32 | -0.05147 | -0.32632
-0.31 | -0.048425 | -0.31313
-0.3 | -0.045093 | -0.29444
-0.29 | -0.042093 | -0.28016
-0.28 | -0.038817 | -0.26594
-0.27 | -0.036141 | -0.25202
-0.26 | -0.033735 | -0.23929
-0.25 | -0.031044 | -0.22487
-0.24 | -0.028625 | -0.21278
-0.23 | -0.026346 | -0.20179
-0.22 | -0.024373 | -0.19024
-0.21 | -0.022521 | -0.17757
-0.2 | -0.020669 | -0.16725
-0.19 | -0.018973 | -0.15653
-0.18 | -0.017492 | -0.14837
-0.17 | -0.016058 | -0.13695
-0.16 | -0.014542 | -0.12764
-0.15 | -0.013243 | -0.1187
-0.14 | -0.012027 | -0.10916
-0.13 | -0.010953 | -0.10152
-0.12 | -0.009784 | -0.09299
-0.11 | -0.008822 | -0.08629
-0.1 | -0.00786 | -0.07916
-0.09 | -0.007042 | -0.07237
-0.08 | -0.006057 | -0.06695
-0.07 | -0.0053 | -0.06136
-0.06 | -0.004529 | -0.05582
-0.05 | -0.003794 | -0.05046
-0.04 | -0.0030314 | -0.04554
-0.03 | -0.0023364 | -0.041214
-0.02 | -0.0015595 | -0.037143
-0.01 | -0.0008261 | -0.033752
0 | -1.97e-05 | -0.029525
0.01 | 0.0008336 | -0.026542
0.02 | 0.0016946 | -0.023625
0.03 | 0.0026944 | -0.019915
0.04 | 0.0037307 | -0.016326
0.05 | 0.0049544 | -0.013041
0.06 | 0.00617 | -0.009272
0.07 | 0.007689 | -0.0047854
0.08 | 0.009369 | 3.61e-05
0.09 | 0.011361 | 0.005845
0.1 | 0.013492 | 0.013261
0.11 | 0.016061 | 0.022691
0.12 | 0.018956 | 0.034329
0.13 | 0.022346 | 0.049181
0.14 | 0.026031 | 0.06753
0.15 | 0.030481 | 0.09122
0.16 | 0.035246 | 0.1211
0.17 | 0.041011 | 0.15857
0.18 | 0.047242 | 0.20564
0.19 | 0.054434 | 0.26314
0.2 | 0.06181 | 0.33386
0.21 | 0.07159 | 0.42275
0.22 | 0.08191 | 0.52876
0.23 | 0.09451 | 0.6521
0.24 | 0.10854 | 0.8124
0.25 | 0.12416 | 1.0064
0.26 | 0.14193 | 1.2425
0.27 | 0.16222 | 1.5244
0.28 | 0.18494 | 1.8594
0.29 | 0.21033 | 2.2676
0.3 | 0.23991 | 2.769
0.31 | 0.27315 | 3.3489
0.32 | 0.30852 | 4.0632
0.33 | 0.35146 | 4.921
0.34 | 0.399 | 5.883
0.35 | 0.455 | 7.119
0.36 | 0.51376 | 8.587
0.37 | 0.5744 | 10.369
0.38 | 0.6541 | 12.451
0.39 | 0.7445 | 14.996
0.4 | 0.8503 | 18.04
0.41 | 0.9671 | 21.705
0.42 | 1.1075 | 26.143
0.43 | 1.2734 | 31.47
0.44 | 1.4628 | 37.864
0.45 | 1.6891 | 45.476
0.46 | 1.9651 | 54.861
0.47 | 2.2921 | 65.78
0.48 | 2.6702 | 78.99
0.49 | 3.1435 | 95.21
0.5 | 3.701 | 114.15