## Diode Characteristic (uA-mm)
VGS (V) | VDS = 0.000 V | VDS = 0.500 V
-1.25 | -3.879 | -10.921
-1.24 | -3.7388 | -10.576
-1.23 | -3.5924 | -10.187
-1.22 | -3.4559 | -9.872
-1.21 | -3.34 | -9.539
-1.2 | -3.2169 | -9.29
-1.19 | -3.0861 | -8.938
-1.18 | -2.9709 | -8.619
-1.17 | -2.8692 | -8.363
-1.16 | -2.7491 | -8.076
-1.15 | -2.6538 | -7.819
-1.14 | -2.5533 | -7.557
-1.13 | -2.4678 | -7.298
-1.12 | -2.3688 | -7.056
-1.11 | -2.2743 | -6.817
-1.1 | -2.1959 | -6.557
-1.09 | -2.1024 | -6.351
-1.08 | -2.035 | -6.142
-1.07 | -1.9564 | -5.926
-1.06 | -1.8762 | -5.724
-1.05 | -1.8046 | -5.558
-1.04 | -1.7435 | -5.339
-1.03 | -1.6773 | -5.166
-1.02 | -1.61 | -4.9684
-1.01 | -1.549 | -4.8101
-1 | -1.4836 | -4.6546
-0.99 | -1.4249 | -4.4978
-0.98 | -1.3727 | -4.3368
-0.97 | -1.3226 | -4.2031
-0.96 | -1.2658 | -4.0242
-0.95 | -1.2089 | -3.9116
-0.94 | -1.1587 | -3.7575
-0.93 | -1.1101 | -3.6225
-0.92 | -1.0682 | -3.5039
-0.91 | -1.0204 | -3.3665
-0.9 | -0.9823 | -3.2492
-0.89 | -0.9433 | -3.1191
-0.88 | -0.9018 | -3.0227
-0.87 | -0.868 | -2.9146
-0.86 | -0.8332 | -2.7999
-0.85 | -0.7979 | -2.7129
-0.84 | -0.7605 | -2.6175
-0.83 | -0.7274 | -2.5251
-0.82 | -0.6954 | -2.4223
-0.81 | -0.6669 | -2.3303
-0.8 | -0.6407 | -2.2491
-0.79 | -0.6133 | -2.1726
-0.78 | -0.5878 | -2.0913
-0.77 | -0.5592 | -2.0016
-0.76 | -0.5351 | -1.9364
-0.75 | -0.5094 | -1.855
-0.74 | -0.48767 | -1.7777
-0.73 | -0.46469 | -1.7144
-0.72 | -0.44609 | -1.6481
-0.71 | -0.42421 | -1.581
-0.7 | -0.40427 | -1.5221
-0.69 | -0.38661 | -1.4647
-0.68 | -0.36953 | -1.408
-0.67 | -0.35338 | -1.3577
-0.66 | -0.33653 | -1.298
-0.65 | -0.32011 | -1.2433
-0.64 | -0.30585 | -1.2011
-0.63 | -0.29 | -1.1548
-0.62 | -0.27765 | -1.1059
-0.61 | -0.26403 | -1.0689
-0.6 | -0.24893 | -1.0192
-0.59 | -0.237 | -0.976
-0.58 | -0.22566 | -0.9415
-0.57 | -0.21404 | -0.896
-0.56 | -0.20356 | -0.8654
-0.55 | -0.19424 | -0.8307
-0.54 | -0.18243 | -0.7978
-0.53 | -0.17286 | -0.7636
-0.52 | -0.16461 | -0.7341
-0.51 | -0.15558 | -0.7039
-0.5 | -0.14651 | -0.6747
-0.49 | -0.13904 | -0.6428
-0.48 | -0.13201 | -0.6169
-0.47 | -0.12426 | -0.5955
-0.46 | -0.11777 | -0.5661
-0.45 | -0.11108 | -0.5436
-0.44 | -0.10418 | -0.5168
-0.43 | -0.09803 | -0.49903
-0.42 | -0.09224 | -0.47819
-0.41 | -0.08699 | -0.45588
-0.4 | -0.08201 | -0.43567
-0.39 | -0.07736 | -0.41258
-0.38 | -0.07221 | -0.39798
-0.37 | -0.06748 | -0.37911
-0.36 | -0.06399 | -0.36145
-0.35 | -0.05975 | -0.34495
-0.34 | -0.05617 | -0.32915
-0.33 | -0.05235 | -0.31191
-0.32 | -0.049124 | -0.29847
-0.31 | -0.046249 | -0.28331
-0.3 | -0.043148 | -0.26943
-0.29 | -0.03993 | -0.25611
-0.28 | -0.037396 | -0.24067
-0.27 | -0.034543 | -0.22998
-0.26 | -0.032301 | -0.22003
-0.25 | -0.029758 | -0.20705
-0.24 | -0.027824 | -0.19381
-0.23 | -0.025748 | -0.18346
-0.22 | -0.023867 | -0.17421
-0.21 | -0.021821 | -0.1629
-0.2 | -0.020162 | -0.15151
-0.19 | -0.018533 | -0.14191
-0.18 | -0.017072 | -0.13289
-0.17 | -0.015554 | -0.12417
-0.16 | -0.014156 | -0.11568
-0.15 | -0.012952 | -0.10622
-0.14 | -0.011785 | -0.09957
-0.13 | -0.010599 | -0.09156
-0.12 | -0.009561 | -0.08379
-0.11 | -0.00859 | -0.07717
-0.1 | -0.00771 | -0.07051
-0.09 | -0.006788 | -0.06449
-0.08 | -0.005983 | -0.05894
-0.07 | -0.005176 | -0.05405
-0.06 | -0.0044071 | -0.048708
-0.05 | -0.0036703 | -0.044364
-0.04 | -0.0029584 | -0.040234
-0.03 | -0.0022332 | -0.036478
-0.02 | -0.0015242 | -0.032866
-0.01 | -0.0007578 | -0.02925
0 | -1.21e-05 | -0.025639
0.01 | 0.0007901 | -0.02259
0.02 | 0.0016321 | -0.019932
0.03 | 0.0026044 | -0.016842
0.04 | 0.0035944 | -0.013855
0.05 | 0.0047762 | -0.010593
0.06 | 0.006022 | -0.007187
0.07 | 0.007502 | -0.0030828
0.08 | 0.009185 | 0.0016328
0.09 | 0.011009 | 0.00743
0.1 | 0.013147 | 0.014597
0.11 | 0.01551 | 0.023543
0.12 | 0.018322 | 0.035302
0.13 | 0.021477 | 0.049949
0.14 | 0.025054 | 0.06799
0.15 | 0.028983 | 0.09157
0.16 | 0.033992 | 0.12079
0.17 | 0.039175 | 0.15774
0.18 | 0.045279 | 0.20337
0.19 | 0.052133 | 0.25975
0.2 | 0.05895 | 0.33039
0.21 | 0.06812 | 0.41658
0.22 | 0.07857 | 0.52166
0.23 | 0.08988 | 0.6453
0.24 | 0.10321 | 0.7986
0.25 | 0.11806 | 0.9922
0.26 | 0.13484 | 1.2196
0.27 | 0.1537 | 1.4919
0.28 | 0.17462 | 1.8273
0.29 | 0.19831 | 2.2227
0.3 | 0.22628 | 2.7128
0.31 | 0.25679 | 3.2827
0.32 | 0.29225 | 3.9699
0.33 | 0.33148 | 4.8099
0.34 | 0.37671 | 5.772
0.35 | 0.42766 | 6.972
0.36 | 0.48497 | 8.393
0.37 | 0.54964 | 10.142
0.38 | 0.6158 | 12.186
0.39 | 0.7042 | 14.667
0.4 | 0.8026 | 17.604
0.41 | 0.9177 | 21.154
0.42 | 1.0535 | 25.484
0.43 | 1.2105 | 30.693
0.44 | 1.3947 | 36.922
0.45 | 1.605 | 44.302
0.46 | 1.8654 | 53.439
0.47 | 2.1716 | 64.11
0.48 | 2.5311 | 76.92
0.49 | 2.9818 | 92.55
0.5 | 3.5285 | 111.11