## Diode Characteristic (uA-mm)
VGS (V) | VDS = 0.000 V | VDS = 0.500 V
-1.25 | -3.8018 | -10.558
-1.24 | -3.6625 | -10.256
-1.23 | -3.5194 | -9.917
-1.22 | -3.3844 | -9.573
-1.21 | -3.2581 | -9.275
-1.2 | -3.1273 | -8.995
-1.19 | -3.0115 | -8.696
-1.18 | -2.8992 | -8.395
-1.17 | -2.7866 | -8.09
-1.16 | -2.6964 | -7.818
-1.15 | -2.5963 | -7.597
-1.14 | -2.5012 | -7.322
-1.13 | -2.4171 | -7.083
-1.12 | -2.3207 | -6.854
-1.11 | -2.2373 | -6.609
-1.1 | -2.1486 | -6.41
-1.09 | -2.0633 | -6.227
-1.08 | -1.9819 | -6.001
-1.07 | -1.9116 | -5.808
-1.06 | -1.8401 | -5.596
-1.05 | -1.7716 | -5.409
-1.04 | -1.7147 | -5.221
-1.03 | -1.6356 | -5.057
-1.02 | -1.5763 | -4.8802
-1.01 | -1.5185 | -4.7171
-1 | -1.4572 | -4.5498
-0.99 | -1.3987 | -4.3792
-0.98 | -1.3461 | -4.2352
-0.97 | -1.2919 | -4.093
-0.96 | -1.2424 | -3.9427
-0.95 | -1.1912 | -3.8061
-0.94 | -1.144 | -3.6786
-0.93 | -1.0965 | -3.536
-0.92 | -1.0575 | -3.4168
-0.91 | -1.019 | -3.3075
-0.9 | -0.9778 | -3.1737
-0.89 | -0.936 | -3.0571
-0.88 | -0.9022 | -2.9489
-0.87 | -0.8537 | -2.8575
-0.86 | -0.8226 | -2.7322
-0.85 | -0.7907 | -2.6489
-0.84 | -0.7602 | -2.5506
-0.83 | -0.7241 | -2.451
-0.82 | -0.6966 | -2.3731
-0.81 | -0.6649 | -2.2867
-0.8 | -0.6336 | -2.1931
-0.79 | -0.6049 | -2.1252
-0.78 | -0.5813 | -2.0627
-0.77 | -0.5534 | -1.9847
-0.76 | -0.5299 | -1.9088
-0.75 | -0.5097 | -1.8327
-0.74 | -0.48882 | -1.7626
-0.73 | -0.46662 | -1.6967
-0.72 | -0.44551 | -1.6235
-0.71 | -0.42462 | -1.565
-0.7 | -0.4052 | -1.5089
-0.69 | -0.38783 | -1.4501
-0.68 | -0.36872 | -1.3921
-0.67 | -0.35113 | -1.3457
-0.66 | -0.33411 | -1.2876
-0.65 | -0.31756 | -1.2363
-0.64 | -0.30338 | -1.1916
-0.63 | -0.28957 | -1.1491
-0.62 | -0.27489 | -1.0981
-0.61 | -0.2605 | -1.0547
-0.6 | -0.24818 | -1.0151
-0.59 | -0.23604 | -0.9702
-0.58 | -0.22359 | -0.9319
-0.57 | -0.21297 | -0.8881
-0.56 | -0.20256 | -0.8548
-0.55 | -0.19195 | -0.8235
-0.54 | -0.1819 | -0.788
-0.53 | -0.172 | -0.7566
-0.52 | -0.16452 | -0.7224
-0.51 | -0.15394 | -0.6969
-0.5 | -0.14522 | -0.664
-0.49 | -0.13755 | -0.6404
-0.48 | -0.1304 | -0.6089
-0.47 | -0.12316 | -0.585
-0.46 | -0.11613 | -0.5606
-0.45 | -0.10994 | -0.5366
-0.44 | -0.10306 | -0.5176
-0.43 | -0.09745 | -0.49371
-0.42 | -0.09225 | -0.47149
-0.41 | -0.08701 | -0.44857
-0.4 | -0.08171 | -0.43114
-0.39 | -0.07675 | -0.41216
-0.38 | -0.07151 | -0.39587
-0.37 | -0.06724 | -0.37863
-0.36 | -0.06354 | -0.3603
-0.35 | -0.05953 | -0.34281
-0.34 | -0.05555 | -0.32614
-0.33 | -0.05206 | -0.31328
-0.32 | -0.048871 | -0.2983
-0.31 | -0.045502 | -0.28272
-0.3 | -0.042517 | -0.26895
-0.29 | -0.039621 | -0.25572
-0.28 | -0.036897 | -0.24241
-0.27 | -0.034342 | -0.2309
-0.26 | -0.032122 | -0.21619
-0.25 | -0.029499 | -0.20402
-0.24 | -0.027441 | -0.19409
-0.23 | -0.025414 | -0.18202
-0.22 | -0.023648 | -0.17157
-0.21 | -0.02157 | -0.16123
-0.2 | -0.019885 | -0.15051
-0.19 | -0.01824 | -0.14151
-0.18 | -0.016887 | -0.13156
-0.17 | -0.015263 | -0.12341
-0.16 | -0.013928 | -0.11381
-0.15 | -0.012707 | -0.10504
-0.14 | -0.01163 | -0.09779
-0.13 | -0.010513 | -0.08943
-0.12 | -0.009516 | -0.08277
-0.11 | -0.008561 | -0.07593
-0.1 | -0.007704 | -0.06997
-0.09 | -0.00672 | -0.06418
-0.08 | -0.005909 | -0.05819
-0.07 | -0.005132 | -0.05314
-0.06 | -0.0043619 | -0.048279
-0.05 | -0.0036324 | -0.043774
-0.04 | -0.0029462 | -0.039926
-0.03 | -0.0022162 | -0.036203
-0.02 | -0.0015127 | -0.032534
-0.01 | -0.0007447 | -0.029456
0 | -4.04e-05 | -0.02585
0.01 | 0.0008017 | -0.023025
0.02 | 0.0016258 | -0.020129
0.03 | 0.0026142 | -0.016975
0.04 | 0.0036121 | -0.01398
0.05 | 0.0047932 | -0.010707
0.06 | 0.006019 | -0.007191
0.07 | 0.007531 | -0.002948
0.08 | 0.009172 | 0.0019042
0.09 | 0.010993 | 0.00784
0.1 | 0.013078 | 0.015294
0.11 | 0.01555 | 0.02476
0.12 | 0.018325 | 0.036926
0.13 | 0.021456 | 0.052092
0.14 | 0.024941 | 0.0713
0.15 | 0.028947 | 0.09554
0.16 | 0.033821 | 0.12626
0.17 | 0.03926 | 0.16467
0.18 | 0.045027 | 0.212
0.19 | 0.051934 | 0.27057
0.2 | 0.05861 | 0.34307
0.21 | 0.06787 | 0.43103
0.22 | 0.07829 | 0.53975
0.23 | 0.08977 | 0.6669
0.24 | 0.10268 | 0.8253
0.25 | 0.11719 | 1.0206
0.26 | 0.13419 | 1.2535
0.27 | 0.1534 | 1.5331
0.28 | 0.17469 | 1.8809
0.29 | 0.19863 | 2.2867
0.3 | 0.22648 | 2.7849
0.31 | 0.25781 | 3.3703
0.32 | 0.29257 | 4.0774
0.33 | 0.3317 | 4.9314
0.34 | 0.37705 | 5.904
0.35 | 0.42765 | 7.125
0.36 | 0.48642 | 8.587
0.37 | 0.55229 | 10.338
0.38 | 0.6155 | 12.441
0.39 | 0.7017 | 14.95
0.4 | 0.8022 | 17.973
0.41 | 0.9152 | 21.564
0.42 | 1.0494 | 25.99
0.43 | 1.2052 | 31.255
0.44 | 1.3906 | 37.58
0.45 | 1.6012 | 45.088
0.46 | 1.8607 | 54.322
0.47 | 2.1716 | 65.01
0.48 | 2.5346 | 78.31
0.49 | 2.989 | 93.91
0.5 | 3.5163 | 112.68