## Diode Characteristic (uA-mm)
VGS (V) | VDS = 0.000 V | VDS = 0.500 V
-1.25 | -3.4117 | -9.668
-1.24 | -3.2932 | -9.384
-1.23 | -3.1737 | -9.058
-1.22 | -3.0642 | -8.786
-1.21 | -2.9495 | -8.505
-1.2 | -2.8476 | -8.252
-1.19 | -2.7374 | -7.953
-1.18 | -2.6389 | -7.699
-1.17 | -2.5438 | -7.437
-1.16 | -2.4539 | -7.202
-1.15 | -2.3619 | -6.99
-1.14 | -2.2826 | -6.743
-1.13 | -2.1904 | -6.565
-1.12 | -2.1094 | -6.348
-1.11 | -2.0262 | -6.112
-1.1 | -1.9458 | -5.897
-1.09 | -1.8729 | -5.714
-1.08 | -1.8021 | -5.534
-1.07 | -1.7321 | -5.358
-1.06 | -1.6715 | -5.169
-1.05 | -1.6073 | -5.018
-1.04 | -1.5455 | -4.8057
-1.03 | -1.4868 | -4.6573
-1.02 | -1.434 | -4.4939
-1.01 | -1.3778 | -4.3283
-1 | -1.3325 | -4.2015
-0.99 | -1.2781 | -4.068
-0.98 | -1.2222 | -3.9124
-0.97 | -1.1774 | -3.788
-0.96 | -1.1294 | -3.651
-0.95 | -1.0826 | -3.532
-0.94 | -1.0382 | -3.4147
-0.93 | -0.9955 | -3.2851
-0.92 | -0.9558 | -3.1819
-0.91 | -0.9207 | -3.0695
-0.9 | -0.8795 | -2.9601
-0.89 | -0.8437 | -2.856
-0.88 | -0.8099 | -2.7474
-0.87 | -0.7792 | -2.6467
-0.86 | -0.7436 | -2.5387
-0.85 | -0.71 | -2.4686
-0.84 | -0.6849 | -2.3735
-0.83 | -0.6568 | -2.285
-0.82 | -0.6263 | -2.2022
-0.81 | -0.6016 | -2.1408
-0.8 | -0.5775 | -2.052
-0.79 | -0.5516 | -1.9624
-0.78 | -0.5262 | -1.9037
-0.77 | -0.5069 | -1.8371
-0.76 | -0.48921 | -1.76
-0.75 | -0.46528 | -1.701
-0.74 | -0.44575 | -1.6413
-0.73 | -0.42572 | -1.5718
-0.72 | -0.40508 | -1.5193
-0.71 | -0.38777 | -1.4584
-0.7 | -0.37012 | -1.4011
-0.69 | -0.35305 | -1.3518
-0.68 | -0.33812 | -1.2983
-0.67 | -0.32169 | -1.2485
-0.66 | -0.3057 | -1.2032
-0.65 | -0.29047 | -1.1566
-0.64 | -0.2774 | -1.1109
-0.63 | -0.264 | -1.0708
-0.62 | -0.25176 | -1.0259
-0.61 | -0.24009 | -0.9828
-0.6 | -0.22845 | -0.9461
-0.59 | -0.21687 | -0.9058
-0.58 | -0.20656 | -0.8682
-0.57 | -0.19576 | -0.8361
-0.56 | -0.18515 | -0.8018
-0.55 | -0.17589 | -0.7708
-0.54 | -0.1672 | -0.7429
-0.53 | -0.15867 | -0.7097
-0.52 | -0.14995 | -0.683
-0.51 | -0.14274 | -0.6506
-0.5 | -0.13481 | -0.6264
-0.49 | -0.12738 | -0.6014
-0.48 | -0.12053 | -0.5799
-0.47 | -0.11399 | -0.5536
-0.46 | -0.10747 | -0.5249
-0.45 | -0.10107 | -0.5036
-0.44 | -0.09504 | -0.48822
-0.43 | -0.08982 | -0.46614
-0.42 | -0.08464 | -0.44726
-0.41 | -0.07949 | -0.42852
-0.4 | -0.07495 | -0.40748
-0.39 | -0.07028 | -0.38971
-0.38 | -0.06669 | -0.3725
-0.37 | -0.06252 | -0.35328
-0.36 | -0.05834 | -0.33729
-0.35 | -0.05497 | -0.32277
-0.34 | -0.0512 | -0.30775
-0.33 | -0.048436 | -0.29586
-0.32 | -0.045356 | -0.2808
-0.31 | -0.042368 | -0.26763
-0.3 | -0.039392 | -0.25438
-0.29 | -0.036821 | -0.24141
-0.28 | -0.034314 | -0.23019
-0.27 | -0.031935 | -0.21794
-0.26 | -0.029703 | -0.20386
-0.25 | -0.027642 | -0.19237
-0.24 | -0.025669 | -0.18265
-0.23 | -0.023844 | -0.17076
-0.22 | -0.021975 | -0.16085
-0.21 | -0.020229 | -0.15079
-0.2 | -0.018747 | -0.14264
-0.19 | -0.017213 | -0.13115
-0.18 | -0.01572 | -0.12309
-0.17 | -0.014409 | -0.11377
-0.16 | -0.013167 | -0.10527
-0.15 | -0.012063 | -0.0981
-0.14 | -0.010958 | -0.09091
-0.13 | -0.009847 | -0.08401
-0.12 | -0.008879 | -0.0764
-0.11 | -0.008022 | -0.07035
-0.1 | -0.007153 | -0.06428
-0.09 | -0.006313 | -0.05906
-0.08 | -0.005608 | -0.05468
-0.07 | -0.0048753 | -0.049107
-0.06 | -0.0041857 | -0.044723
-0.05 | -0.0034771 | -0.040775
-0.04 | -0.0028096 | -0.03731
-0.03 | -0.0021154 | -0.033454
-0.02 | -0.0014348 | -0.030312
-0.01 | -0.0007319 | -0.02717
0 | 2.19e-05 | -0.024021
0.01 | 0.0007531 | -0.021381
0.02 | 0.0015974 | -0.018478
0.03 | 0.002471 | -0.015659
0.04 | 0.0034666 | -0.012935
0.05 | 0.0044986 | -0.009863
0.06 | 0.005718 | -0.006572
0.07 | 0.007035 | -0.0024669
0.08 | 0.008622 | 0.0021386
0.09 | 0.010344 | 0.007797
0.1 | 0.012329 | 0.015026
0.11 | 0.014617 | 0.024237
0.12 | 0.017166 | 0.035961
0.13 | 0.020129 | 0.050543
0.14 | 0.023353 | 0.06862
0.15 | 0.027095 | 0.09228
0.16 | 0.031515 | 0.12257
0.17 | 0.03647 | 0.15901
0.18 | 0.041863 | 0.20532
0.19 | 0.048524 | 0.26143
0.2 | 0.055659 | 0.33235
0.21 | 0.06334 | 0.41922
0.22 | 0.07275 | 0.52512
0.23 | 0.08341 | 0.6482
0.24 | 0.09548 | 0.8053
0.25 | 0.10926 | 0.9965
0.26 | 0.1255 | 1.2262
0.27 | 0.14323 | 1.5026
0.28 | 0.16301 | 1.8325
0.29 | 0.18586 | 2.2353
0.3 | 0.21108 | 2.7199
0.31 | 0.24126 | 3.2944
0.32 | 0.27414 | 3.9903
0.33 | 0.31077 | 4.8224
0.34 | 0.35442 | 5.813
0.35 | 0.40103 | 7.001
0.36 | 0.45594 | 8.462
0.37 | 0.52009 | 10.187
0.38 | 0.5841 | 12.261
0.39 | 0.6663 | 14.747
0.4 | 0.7639 | 17.718
0.41 | 0.8705 | 21.316
0.42 | 1.0066 | 25.639
0.43 | 1.1576 | 30.899
0.44 | 1.3351 | 37.179
0.45 | 1.5456 | 44.763
0.46 | 1.8031 | 53.891
0.47 | 2.1074 | 64.55
0.48 | 2.4665 | 77.8
0.49 | 2.9072 | 93.23
0.5 | 3.4419 | 112.16