## Diode Characteristic (uA-mm)
VGS (V) | VDS = 0.000 V | VDS = 0.500 V
-1.25 | -3.5037 | -9.461
-1.24 | -3.3917 | -9.164
-1.23 | -3.2433 | -8.868
-1.22 | -3.1207 | -8.599
-1.21 | -3.0121 | -8.274
-1.2 | -2.9067 | -8.008
-1.19 | -2.8066 | -7.751
-1.18 | -2.698 | -7.502
-1.17 | -2.6179 | -7.265
-1.16 | -2.5066 | -7.034
-1.15 | -2.4151 | -6.803
-1.14 | -2.3298 | -6.569
-1.13 | -2.2379 | -6.371
-1.12 | -2.1493 | -6.161
-1.11 | -2.0814 | -5.938
-1.1 | -2.0035 | -5.764
-1.09 | -1.9272 | -5.573
-1.08 | -1.8568 | -5.406
-1.07 | -1.7878 | -5.18
-1.06 | -1.7141 | -5.029
-1.05 | -1.6544 | -4.8694
-1.04 | -1.5854 | -4.6928
-1.03 | -1.533 | -4.5257
-1.02 | -1.4689 | -4.3757
-1.01 | -1.4167 | -4.226
-1 | -1.3594 | -4.0789
-0.99 | -1.3033 | -3.9497
-0.98 | -1.2532 | -3.8109
-0.97 | -1.2085 | -3.666
-0.96 | -1.1588 | -3.5539
-0.95 | -1.1157 | -3.4247
-0.94 | -1.0727 | -3.3118
-0.93 | -1.0285 | -3.2031
-0.92 | -0.9901 | -3.076
-0.91 | -0.9538 | -2.9717
-0.9 | -0.9163 | -2.8676
-0.89 | -0.8763 | -2.7764
-0.88 | -0.8416 | -2.6792
-0.87 | -0.8049 | -2.5729
-0.86 | -0.7725 | -2.487
-0.85 | -0.7418 | -2.3931
-0.84 | -0.7107 | -2.3167
-0.83 | -0.681 | -2.2208
-0.82 | -0.651 | -2.1425
-0.81 | -0.6243 | -2.0642
-0.8 | -0.5975 | -1.9951
-0.79 | -0.5707 | -1.9251
-0.78 | -0.5511 | -1.8426
-0.77 | -0.524 | -1.7792
-0.76 | -0.50373 | -1.7063
-0.75 | -0.48274 | -1.6521
-0.74 | -0.46111 | -1.5919
-0.73 | -0.44063 | -1.534
-0.72 | -0.42011 | -1.4761
-0.71 | -0.40205 | -1.4207
-0.7 | -0.38257 | -1.3636
-0.69 | -0.36638 | -1.3106
-0.68 | -0.34813 | -1.2565
-0.67 | -0.3346 | -1.2142
-0.66 | -0.31842 | -1.162
-0.65 | -0.30317 | -1.118
-0.64 | -0.28907 | -1.083
-0.63 | -0.27583 | -1.0366
-0.62 | -0.26242 | -0.9946
-0.61 | -0.24988 | -0.9566
-0.6 | -0.23721 | -0.9136
-0.59 | -0.22436 | -0.8846
-0.58 | -0.21379 | -0.8505
-0.57 | -0.20472 | -0.814
-0.56 | -0.19389 | -0.783
-0.55 | -0.18268 | -0.7535
-0.54 | -0.17399 | -0.7231
-0.53 | -0.16613 | -0.6906
-0.52 | -0.1572 | -0.6554
-0.51 | -0.14883 | -0.6328
-0.5 | -0.14104 | -0.6026
-0.49 | -0.13305 | -0.5828
-0.48 | -0.12585 | -0.5582
-0.47 | -0.11925 | -0.5371
-0.46 | -0.11319 | -0.5159
-0.45 | -0.107 | -0.49278
-0.44 | -0.10069 | -0.47065
-0.43 | -0.09514 | -0.45159
-0.42 | -0.08937 | -0.43164
-0.41 | -0.08436 | -0.4118
-0.4 | -0.07926 | -0.3957
-0.39 | -0.07433 | -0.37977
-0.38 | -0.07011 | -0.36245
-0.37 | -0.06581 | -0.34691
-0.36 | -0.06196 | -0.32899
-0.35 | -0.05774 | -0.31617
-0.34 | -0.05382 | -0.30113
-0.33 | -0.05062 | -0.28916
-0.32 | -0.04766 | -0.27432
-0.31 | -0.044781 | -0.25897
-0.3 | -0.041871 | -0.24783
-0.29 | -0.039134 | -0.23329
-0.28 | -0.036201 | -0.22251
-0.27 | -0.033895 | -0.21177
-0.26 | -0.031554 | -0.19922
-0.25 | -0.029186 | -0.188
-0.24 | -0.027179 | -0.17788
-0.23 | -0.024974 | -0.16728
-0.22 | -0.023249 | -0.15684
-0.21 | -0.021203 | -0.14767
-0.2 | -0.019564 | -0.13882
-0.19 | -0.018031 | -0.12935
-0.18 | -0.016514 | -0.12079
-0.17 | -0.015048 | -0.11198
-0.16 | -0.01377 | -0.10448
-0.15 | -0.012487 | -0.09599
-0.14 | -0.011358 | -0.08912
-0.13 | -0.010291 | -0.08277
-0.12 | -0.009259 | -0.07657
-0.11 | -0.008298 | -0.06995
-0.1 | -0.007461 | -0.06374
-0.09 | -0.006559 | -0.05857
-0.08 | -0.005766 | -0.05364
-0.07 | -0.005016 | -0.048777
-0.06 | -0.0042976 | -0.044334
-0.05 | -0.0035689 | -0.040284
-0.04 | -0.0028918 | -0.036289
-0.03 | -0.0021898 | -0.033059
-0.02 | -0.0014891 | -0.029872
-0.01 | -0.0007529 | -0.026857
0 | 1.51e-05 | -0.023522
0.01 | 0.0007795 | -0.021078
0.02 | 0.0016397 | -0.018029
0.03 | 0.0025551 | -0.015281
0.04 | 0.0035702 | -0.01269
0.05 | 0.0047019 | -0.009742
0.06 | 0.005911 | -0.006282
0.07 | 0.007283 | -0.002517
0.08 | 0.00898 | 0.0020626
0.09 | 0.01076 | 0.007661
0.1 | 0.012837 | 0.014787
0.11 | 0.015039 | 0.023624
0.12 | 0.017833 | 0.035106
0.13 | 0.020881 | 0.04957
0.14 | 0.024262 | 0.06742
0.15 | 0.028145 | 0.091
0.16 | 0.032983 | 0.12036
0.17 | 0.038084 | 0.15665
0.18 | 0.043946 | 0.20275
0.19 | 0.050405 | 0.25857
0.2 | 0.05756 | 0.32818
0.21 | 0.06611 | 0.41519
0.22 | 0.07595 | 0.51867
0.23 | 0.08725 | 0.6393
0.24 | 0.10055 | 0.7946
0.25 | 0.11504 | 0.9808
0.26 | 0.13158 | 1.2083
0.27 | 0.1493 | 1.481
0.28 | 0.17007 | 1.8034
0.29 | 0.19331 | 2.1949
0.3 | 0.22112 | 2.6733
0.31 | 0.25087 | 3.2497
0.32 | 0.28508 | 3.9197
0.33 | 0.32286 | 4.7361
0.34 | 0.36685 | 5.706
0.35 | 0.41806 | 6.872
0.36 | 0.47337 | 8.258
0.37 | 0.53689 | 9.972
0.38 | 0.6005 | 12
0.39 | 0.6879 | 14.41
0.4 | 0.7857 | 17.3
0.41 | 0.8992 | 20.808
0.42 | 1.027 | 25.027
0.43 | 1.1795 | 30.108
0.44 | 1.357 | 36.2
0.45 | 1.5646 | 43.511
0.46 | 1.8283 | 52.438
0.47 | 2.1281 | 62.77
0.48 | 2.4872 | 75.56
0.49 | 2.9226 | 90.68
0.5 | 3.4563 | 108.76