## Diode Characteristic (uA-mm)
VGS (V) | VDS = 0.000 V | VDS = 0.500 V
-1.25 | -3.4716 | -9.295
-1.24 | -3.3357 | -9.018
-1.23 | -3.2217 | -8.672
-1.22 | -3.1026 | -8.422
-1.21 | -2.987 | -8.173
-1.2 | -2.8771 | -7.858
-1.19 | -2.7646 | -7.616
-1.18 | -2.6719 | -7.406
-1.17 | -2.5773 | -7.144
-1.16 | -2.484 | -6.922
-1.15 | -2.3945 | -6.685
-1.14 | -2.2985 | -6.473
-1.13 | -2.2115 | -6.29
-1.12 | -2.1347 | -6.019
-1.11 | -2.0548 | -5.841
-1.1 | -1.9861 | -5.647
-1.09 | -1.9031 | -5.48
-1.08 | -1.8345 | -5.27
-1.07 | -1.7762 | -5.141
-1.06 | -1.7111 | -4.956
-1.05 | -1.6489 | -4.7821
-1.04 | -1.5891 | -4.6309
-1.03 | -1.522 | -4.4815
-1.02 | -1.4625 | -4.3378
-1.01 | -1.4138 | -4.174
-1 | -1.3546 | -4.0207
-0.99 | -1.3036 | -3.9095
-0.98 | -1.2503 | -3.7502
-0.97 | -1.2008 | -3.6453
-0.96 | -1.1569 | -3.5174
-0.95 | -1.1045 | -3.3694
-0.94 | -1.0618 | -3.2786
-0.93 | -1.0169 | -3.1603
-0.92 | -0.9791 | -3.0387
-0.91 | -0.9415 | -2.9326
-0.9 | -0.9057 | -2.8312
-0.89 | -0.8721 | -2.7415
-0.88 | -0.8372 | -2.6517
-0.87 | -0.7998 | -2.5396
-0.86 | -0.7712 | -2.4609
-0.85 | -0.7412 | -2.3758
-0.84 | -0.7099 | -2.2886
-0.83 | -0.6787 | -2.2092
-0.82 | -0.6445 | -2.129
-0.81 | -0.6216 | -2.0405
-0.8 | -0.5949 | -1.9733
-0.79 | -0.571 | -1.8994
-0.78 | -0.5485 | -1.8429
-0.77 | -0.5224 | -1.7772
-0.76 | -0.50373 | -1.7158
-0.75 | -0.48191 | -1.643
-0.74 | -0.46138 | -1.579
-0.73 | -0.43401 | -1.516
-0.72 | -0.41769 | -1.4628
-0.71 | -0.3986 | -1.4041
-0.7 | -0.37875 | -1.3497
-0.69 | -0.36027 | -1.2998
-0.68 | -0.34453 | -1.2504
-0.67 | -0.32787 | -1.2084
-0.66 | -0.31504 | -1.1609
-0.65 | -0.30027 | -1.1176
-0.64 | -0.28533 | -1.0745
-0.63 | -0.2711 | -1.0319
-0.62 | -0.25833 | -0.9945
-0.61 | -0.24574 | -0.9504
-0.6 | -0.23533 | -0.9162
-0.59 | -0.22215 | -0.88
-0.58 | -0.21198 | -0.85
-0.57 | -0.20018 | -0.8095
-0.56 | -0.18988 | -0.7741
-0.55 | -0.18092 | -0.7449
-0.54 | -0.17056 | -0.7148
-0.53 | -0.16334 | -0.684
-0.52 | -0.15314 | -0.6602
-0.51 | -0.14646 | -0.6304
-0.5 | -0.13854 | -0.6075
-0.49 | -0.13014 | -0.5824
-0.48 | -0.12367 | -0.5571
-0.47 | -0.11707 | -0.5313
-0.46 | -0.1104 | -0.5085
-0.45 | -0.10473 | -0.49176
-0.44 | -0.09764 | -0.46948
-0.43 | -0.09225 | -0.44795
-0.42 | -0.08723 | -0.42883
-0.41 | -0.08218 | -0.41054
-0.4 | -0.07688 | -0.39473
-0.39 | -0.0726 | -0.37822
-0.38 | -0.06845 | -0.36211
-0.37 | -0.06396 | -0.34498
-0.36 | -0.05986 | -0.32999
-0.35 | -0.05631 | -0.31367
-0.34 | -0.05258 | -0.29955
-0.33 | -0.049642 | -0.28541
-0.32 | -0.046271 | -0.27302
-0.31 | -0.043087 | -0.25851
-0.3 | -0.04049 | -0.24584
-0.29 | -0.037537 | -0.23464
-0.28 | -0.035052 | -0.22159
-0.27 | -0.032451 | -0.20934
-0.26 | -0.030212 | -0.19707
-0.25 | -0.027969 | -0.18744
-0.24 | -0.025832 | -0.17573
-0.23 | -0.023924 | -0.16469
-0.22 | -0.022123 | -0.15589
-0.21 | -0.020413 | -0.1465
-0.2 | -0.01878 | -0.13633
-0.19 | -0.017314 | -0.12685
-0.18 | -0.01589 | -0.11864
-0.17 | -0.014537 | -0.1103
-0.16 | -0.013244 | -0.10206
-0.15 | -0.012033 | -0.09429
-0.14 | -0.010882 | -0.08666
-0.13 | -0.009935 | -0.08052
-0.12 | -0.008895 | -0.07368
-0.11 | -0.008048 | -0.06818
-0.1 | -0.007187 | -0.06246
-0.09 | -0.006368 | -0.05718
-0.08 | -0.005523 | -0.05257
-0.07 | -0.004839 | -0.047894
-0.06 | -0.0041511 | -0.043584
-0.05 | -0.0034251 | -0.039513
-0.04 | -0.002774 | -0.035477
-0.03 | -0.0021038 | -0.032211
-0.02 | -0.0014294 | -0.028906
-0.01 | -0.0007533 | -0.026048
0 | -2.96e-05 | -0.022733
0.01 | 0.0007564 | -0.020367
0.02 | 0.0015528 | -0.017705
0.03 | 0.0024644 | -0.015082
0.04 | 0.0034275 | -0.012523
0.05 | 0.0045342 | -0.00952
0.06 | 0.005703 | -0.006263
0.07 | 0.007098 | -0.0024718
0.08 | 0.008673 | 0.0021872
0.09 | 0.010429 | 0.007847
0.1 | 0.012392 | 0.01484
0.11 | 0.014625 | 0.023972
0.12 | 0.017326 | 0.035425
0.13 | 0.020248 | 0.050048
0.14 | 0.023715 | 0.06811
0.15 | 0.027388 | 0.09153
0.16 | 0.031979 | 0.12068
0.17 | 0.036852 | 0.15803
0.18 | 0.042562 | 0.20271
0.19 | 0.048829 | 0.2585
0.2 | 0.056425 | 0.32761
0.21 | 0.06403 | 0.4132
0.22 | 0.07387 | 0.51732
0.23 | 0.08461 | 0.641
0.24 | 0.09715 | 0.7944
0.25 | 0.11156 | 0.9808
0.26 | 0.1268 | 1.2089
0.27 | 0.14464 | 1.4809
0.28 | 0.16463 | 1.8068
0.29 | 0.18731 | 2.2024
0.3 | 0.21358 | 2.6863
0.31 | 0.2425 | 3.2479
0.32 | 0.27589 | 3.9292
0.33 | 0.31409 | 4.7516
0.34 | 0.356 | 5.721
0.35 | 0.40467 | 6.881
0.36 | 0.45995 | 8.302
0.37 | 0.52101 | 10.014
0.38 | 0.5854 | 12.043
0.39 | 0.6669 | 14.448
0.4 | 0.7592 | 17.381
0.41 | 0.8731 | 20.896
0.42 | 1.0032 | 25.144
0.43 | 1.1573 | 30.25
0.44 | 1.3295 | 36.385
0.45 | 1.5385 | 43.804
0.46 | 1.7903 | 52.666
0.47 | 2.0823 | 63.24
0.48 | 2.4458 | 75.96
0.49 | 2.8722 | 91.24
0.5 | 3.3933 | 109.77