## Diode Characteristic (uA-mm)
VGS (V) | VDS = 0.000 V | VDS = 0.500 V
-1.25 | -3.0832 | -8.32
-1.24 | -2.9707 | -8.01
-1.23 | -2.8595 | -7.774
-1.22 | -2.7544 | -7.526
-1.21 | -2.6592 | -7.322
-1.2 | -2.5629 | -7.086
-1.19 | -2.4748 | -6.881
-1.18 | -2.3776 | -6.663
-1.17 | -2.297 | -6.441
-1.16 | -2.2143 | -6.225
-1.15 | -2.1272 | -6.034
-1.14 | -2.0428 | -5.835
-1.13 | -1.9758 | -5.637
-1.12 | -1.8877 | -5.473
-1.11 | -1.827 | -5.297
-1.1 | -1.7599 | -5.12
-1.09 | -1.6947 | -4.9426
-1.08 | -1.6374 | -4.78
-1.07 | -1.5731 | -4.6224
-1.06 | -1.5211 | -4.4646
-1.05 | -1.4623 | -4.31
-1.04 | -1.403 | -4.1471
-1.03 | -1.3549 | -4.0245
-1.02 | -1.3017 | -3.8977
-1.01 | -1.2507 | -3.7626
-1 | -1.2089 | -3.6417
-0.99 | -1.1627 | -3.5112
-0.98 | -1.116 | -3.3833
-0.97 | -1.0727 | -3.2753
-0.96 | -1.0277 | -3.159
-0.95 | -0.9897 | -3.052
-0.94 | -0.9467 | -2.9501
-0.93 | -0.911 | -2.8605
-0.92 | -0.8742 | -2.7439
-0.91 | -0.8414 | -2.6458
-0.9 | -0.8153 | -2.566
-0.89 | -0.7818 | -2.474
-0.88 | -0.7482 | -2.3785
-0.87 | -0.7165 | -2.2947
-0.86 | -0.6949 | -2.2265
-0.85 | -0.6629 | -2.1445
-0.84 | -0.6344 | -2.0624
-0.83 | -0.6132 | -1.9962
-0.82 | -0.5855 | -1.9225
-0.81 | -0.5599 | -1.8518
-0.8 | -0.5353 | -1.789
-0.79 | -0.5124 | -1.716
-0.78 | -0.49662 | -1.6554
-0.77 | -0.47307 | -1.5939
-0.76 | -0.45478 | -1.5344
-0.75 | -0.43368 | -1.4782
-0.74 | -0.41377 | -1.423
-0.73 | -0.39636 | -1.374
-0.72 | -0.377 | -1.3271
-0.71 | -0.36113 | -1.2668
-0.7 | -0.34682 | -1.2239
-0.69 | -0.33082 | -1.1778
-0.68 | -0.31781 | -1.1318
-0.67 | -0.30212 | -1.0906
-0.66 | -0.28924 | -1.045
-0.65 | -0.27521 | -1.0041
-0.64 | -0.26087 | -0.9715
-0.63 | -0.25085 | -0.9357
-0.62 | -0.2389 | -0.8973
-0.61 | -0.22726 | -0.8672
-0.6 | -0.21534 | -0.8271
-0.59 | -0.20526 | -0.7933
-0.58 | -0.19528 | -0.7635
-0.57 | -0.18502 | -0.7327
-0.56 | -0.17615 | -0.7027
-0.55 | -0.16677 | -0.6793
-0.54 | -0.15902 | -0.647
-0.53 | -0.15135 | -0.6239
-0.52 | -0.14379 | -0.5994
-0.51 | -0.13585 | -0.576
-0.5 | -0.1276 | -0.5533
-0.49 | -0.12121 | -0.5283
-0.48 | -0.11422 | -0.5111
-0.47 | -0.10906 | -0.49057
-0.46 | -0.10245 | -0.46804
-0.45 | -0.09692 | -0.44661
-0.44 | -0.09128 | -0.42728
-0.43 | -0.08685 | -0.41012
-0.42 | -0.08167 | -0.39286
-0.41 | -0.07682 | -0.37738
-0.4 | -0.07262 | -0.36023
-0.39 | -0.06818 | -0.3446
-0.38 | -0.06377 | -0.32915
-0.37 | -0.05982 | -0.3165
-0.36 | -0.05627 | -0.30281
-0.35 | -0.05304 | -0.28874
-0.34 | -0.050113 | -0.27364
-0.33 | -0.047283 | -0.26147
-0.32 | -0.044368 | -0.2496
-0.31 | -0.040972 | -0.23714
-0.3 | -0.038468 | -0.22435
-0.29 | -0.036029 | -0.21417
-0.28 | -0.033485 | -0.20257
-0.27 | -0.03105 | -0.19236
-0.26 | -0.029066 | -0.1823
-0.25 | -0.026986 | -0.17171
-0.24 | -0.025062 | -0.16247
-0.23 | -0.0231 | -0.15291
-0.22 | -0.021476 | -0.14311
-0.21 | -0.01982 | -0.13463
-0.2 | -0.018349 | -0.12547
-0.19 | -0.016724 | -0.11656
-0.18 | -0.015323 | -0.10906
-0.17 | -0.013999 | -0.10185
-0.16 | -0.012889 | -0.09459
-0.15 | -0.01166 | -0.08685
-0.14 | -0.010688 | -0.08115
-0.13 | -0.009663 | -0.0742
-0.12 | -0.008763 | -0.06944
-0.11 | -0.007818 | -0.06354
-0.1 | -0.006981 | -0.05818
-0.09 | -0.006175 | -0.05303
-0.08 | -0.005506 | -0.048838
-0.07 | -0.004771 | -0.044675
-0.06 | -0.0040374 | -0.040691
-0.05 | -0.0034108 | -0.036909
-0.04 | -0.0027237 | -0.033517
-0.03 | -0.0020749 | -0.030442
-0.02 | -0.001395 | -0.027485
-0.01 | -0.0007246 | -0.024528
0 | -1.65e-05 | -0.021671
0.01 | 0.0007594 | -0.019092
0.02 | 0.0015305 | -0.016704
0.03 | 0.0024351 | -0.01429
0.04 | 0.0033519 | -0.011776
0.05 | 0.004426 | -0.009031
0.06 | 0.0055764 | -0.005902
0.07 | 0.006871 | -0.0022242
0.08 | 0.008307 | 0.0020082
0.09 | 0.010031 | 0.007492
0.1 | 0.011937 | 0.014258
0.11 | 0.014078 | 0.023023
0.12 | 0.016596 | 0.033997
0.13 | 0.019306 | 0.048127
0.14 | 0.02257 | 0.06534
0.15 | 0.02621 | 0.08848
0.16 | 0.03049 | 0.11708
0.17 | 0.035239 | 0.15256
0.18 | 0.040451 | 0.19646
0.19 | 0.046821 | 0.25081
0.2 | 0.053998 | 0.31852
0.21 | 0.06123 | 0.40295
0.22 | 0.07047 | 0.50343
0.23 | 0.08083 | 0.6221
0.24 | 0.09261 | 0.7725
0.25 | 0.10599 | 0.9558
0.26 | 0.12173 | 1.1764
0.27 | 0.138 | 1.4412
0.28 | 0.15809 | 1.7558
0.29 | 0.18054 | 2.1452
0.3 | 0.20487 | 2.6108
0.31 | 0.23389 | 3.1674
0.32 | 0.26641 | 3.8272
0.33 | 0.30335 | 4.6307
0.34 | 0.34455 | 5.5819
0.35 | 0.39295 | 6.678
0.36 | 0.44733 | 8.052
0.37 | 0.50923 | 9.729
0.38 | 0.5715 | 11.679
0.39 | 0.6547 | 14.083
0.4 | 0.746 | 16.932
0.41 | 0.857 | 20.374
0.42 | 0.9881 | 24.523
0.43 | 1.139 | 29.525
0.44 | 1.3128 | 35.48
0.45 | 1.524 | 42.718
0.46 | 1.7745 | 51.423
0.47 | 2.0658 | 61.55
0.48 | 2.4271 | 74.09
0.49 | 2.8598 | 88.94
0.5 | 3.37 | 107