## Diode Characteristic (uA-mm)
VGS (V) | VDS = 0.000 V | VDS = 0.500 V
-1.25 | -3.0119 | -8.109
-1.24 | -2.9008 | -7.878
-1.23 | -2.7999 | -7.612
-1.22 | -2.7048 | -7.389
-1.21 | -2.6121 | -7.162
-1.2 | -2.5161 | -6.903
-1.19 | -2.4242 | -6.71
-1.18 | -2.3345 | -6.515
-1.17 | -2.2462 | -6.293
-1.16 | -2.1719 | -6.098
-1.15 | -2.0908 | -5.889
-1.14 | -2.0159 | -5.725
-1.13 | -1.9474 | -5.549
-1.12 | -1.8683 | -5.371
-1.11 | -1.8104 | -5.199
-1.1 | -1.741 | -5.034
-1.09 | -1.679 | -4.8704
-1.08 | -1.6157 | -4.7033
-1.07 | -1.5524 | -4.5641
-1.06 | -1.4988 | -4.4096
-1.05 | -1.4459 | -4.2457
-1.04 | -1.3956 | -4.1103
-1.03 | -1.3408 | -3.9693
-1.02 | -1.2934 | -3.8333
-1.01 | -1.239 | -3.7121
-1 | -1.1919 | -3.6076
-0.99 | -1.1428 | -3.4968
-0.98 | -1.1075 | -3.3633
-0.97 | -1.0672 | -3.2547
-0.96 | -1.0278 | -3.1511
-0.95 | -0.9829 | -3.0384
-0.94 | -0.9479 | -2.936
-0.93 | -0.9074 | -2.8569
-0.92 | -0.8701 | -2.7471
-0.91 | -0.8393 | -2.6433
-0.9 | -0.8049 | -2.5616
-0.89 | -0.7751 | -2.4694
-0.88 | -0.7423 | -2.3788
-0.87 | -0.7131 | -2.2991
-0.86 | -0.6838 | -2.2391
-0.85 | -0.6568 | -2.1533
-0.84 | -0.6266 | -2.0713
-0.83 | -0.6043 | -2.0088
-0.82 | -0.5786 | -1.9434
-0.81 | -0.5516 | -1.8611
-0.8 | -0.5301 | -1.7938
-0.79 | -0.5109 | -1.7266
-0.78 | -0.48959 | -1.6619
-0.77 | -0.46708 | -1.5963
-0.76 | -0.44779 | -1.5484
-0.75 | -0.42762 | -1.4892
-0.74 | -0.40853 | -1.4402
-0.73 | -0.39402 | -1.3899
-0.72 | -0.37368 | -1.3352
-0.71 | -0.35855 | -1.2896
-0.7 | -0.34235 | -1.2408
-0.69 | -0.32808 | -1.1915
-0.68 | -0.31128 | -1.1453
-0.67 | -0.29778 | -1.104
-0.66 | -0.28366 | -1.0581
-0.65 | -0.27184 | -1.0226
-0.64 | -0.2592 | -0.9813
-0.63 | -0.24408 | -0.9472
-0.62 | -0.23502 | -0.9053
-0.61 | -0.22374 | -0.8736
-0.6 | -0.21313 | -0.8398
-0.59 | -0.2028 | -0.8081
-0.58 | -0.19276 | -0.7812
-0.57 | -0.1825 | -0.7478
-0.56 | -0.17444 | -0.7187
-0.55 | -0.16525 | -0.69
-0.54 | -0.15644 | -0.6624
-0.53 | -0.14879 | -0.6352
-0.52 | -0.14168 | -0.6081
-0.51 | -0.13358 | -0.5829
-0.5 | -0.12703 | -0.5591
-0.49 | -0.12033 | -0.5374
-0.48 | -0.11385 | -0.5178
-0.47 | -0.10796 | -0.49662
-0.46 | -0.10196 | -0.47378
-0.45 | -0.09647 | -0.45906
-0.44 | -0.09088 | -0.43934
-0.43 | -0.08537 | -0.42026
-0.42 | -0.08072 | -0.40032
-0.41 | -0.07569 | -0.3829
-0.4 | -0.07152 | -0.3695
-0.39 | -0.06709 | -0.35154
-0.38 | -0.06311 | -0.33667
-0.37 | -0.05937 | -0.32106
-0.36 | -0.05576 | -0.30702
-0.35 | -0.05206 | -0.29397
-0.34 | -0.049589 | -0.28026
-0.33 | -0.046291 | -0.26657
-0.32 | -0.04306 | -0.25276
-0.31 | -0.040707 | -0.24062
-0.3 | -0.038013 | -0.22917
-0.29 | -0.035505 | -0.2163
-0.28 | -0.03296 | -0.2075
-0.27 | -0.030649 | -0.19464
-0.26 | -0.028732 | -0.18481
-0.25 | -0.026532 | -0.17479
-0.24 | -0.024692 | -0.16387
-0.23 | -0.022748 | -0.15505
-0.22 | -0.021 | -0.14482
-0.21 | -0.019617 | -0.13456
-0.2 | -0.017997 | -0.12683
-0.19 | -0.016624 | -0.11772
-0.18 | -0.015133 | -0.11035
-0.17 | -0.013931 | -0.10203
-0.16 | -0.012775 | -0.09435
-0.15 | -0.011604 | -0.08658
-0.14 | -0.010519 | -0.07985
-0.13 | -0.009615 | -0.0739
-0.12 | -0.008631 | -0.06793
-0.11 | -0.007779 | -0.06246
-0.1 | -0.006944 | -0.05732
-0.09 | -0.006162 | -0.05242
-0.08 | -0.00542 | -0.048292
-0.07 | -0.0046777 | -0.044008
-0.06 | -0.0040124 | -0.039682
-0.05 | -0.0033288 | -0.03631
-0.04 | -0.0026929 | -0.03275
-0.03 | -0.0020299 | -0.02965
-0.02 | -0.0013938 | -0.026963
-0.01 | -0.0006972 | -0.024229
0 | 9.4e-06 | -0.02123
0.01 | 0.0007289 | -0.018836
0.02 | 0.0015204 | -0.016492
0.03 | 0.0023981 | -0.013703
0.04 | 0.0033196 | -0.011353
0.05 | 0.0043874 | -0.008598
0.06 | 0.0055348 | -0.005609
0.07 | 0.006918 | -0.0019502
0.08 | 0.008345 | 0.0023594
0.09 | 0.010045 | 0.007723
0.1 | 0.011934 | 0.014462
0.11 | 0.0142 | 0.023128
0.12 | 0.016616 | 0.034097
0.13 | 0.019408 | 0.048241
0.14 | 0.02256 | 0.06545
0.15 | 0.026399 | 0.08805
0.16 | 0.030522 | 0.11636
0.17 | 0.035352 | 0.15233
0.18 | 0.040461 | 0.19654
0.19 | 0.047072 | 0.25115
0.2 | 0.054067 | 0.31884
0.21 | 0.06131 | 0.40204
0.22 | 0.07083 | 0.50384
0.23 | 0.08076 | 0.6205
0.24 | 0.09262 | 0.7704
0.25 | 0.10533 | 0.9539
0.26 | 0.12144 | 1.1755
0.27 | 0.13933 | 1.4386
0.28 | 0.15789 | 1.7606
0.29 | 0.18011 | 2.1419
0.3 | 0.20426 | 2.6128
0.31 | 0.23346 | 3.1641
0.32 | 0.26551 | 3.8317
0.33 | 0.30138 | 4.6463
0.34 | 0.34227 | 5.6002
0.35 | 0.38723 | 6.722
0.36 | 0.44171 | 8.097
0.37 | 0.50418 | 9.779
0.38 | 0.572 | 11.76
0.39 | 0.6503 | 14.153
0.4 | 0.746 | 17.023
0.41 | 0.8508 | 20.469
0.42 | 0.9786 | 24.714
0.43 | 1.1273 | 29.748
0.44 | 1.3018 | 35.805
0.45 | 1.5072 | 42.996
0.46 | 1.7511 | 51.838
0.47 | 2.0433 | 62.19
0.48 | 2.3919 | 74.71
0.49 | 2.7983 | 89.84
0.5 | 3.3154 | 107.9