## Diode Characteristic (uA-mm)
VGS (V) | VDS = 0.000 V | VDS = 0.500 V
-1.25 | -3.7093 | -10.249
-1.24 | -3.5848 | -9.912
-1.23 | -3.4418 | -9.61
-1.22 | -3.3367 | -9.32
-1.21 | -3.2009 | -9.006
-1.2 | -3.0772 | -8.694
-1.19 | -2.9739 | -8.39
-1.18 | -2.8649 | -8.139
-1.17 | -2.7616 | -7.87
-1.16 | -2.6534 | -7.647
-1.15 | -2.5607 | -7.381
-1.14 | -2.4798 | -7.123
-1.13 | -2.3717 | -6.873
-1.12 | -2.2895 | -6.689
-1.11 | -2.1927 | -6.468
-1.1 | -2.0983 | -6.261
-1.09 | -2.0296 | -6.098
-1.08 | -1.9585 | -5.896
-1.07 | -1.882 | -5.691
-1.06 | -1.8197 | -5.496
-1.05 | -1.7453 | -5.288
-1.04 | -1.6786 | -5.118
-1.03 | -1.6158 | -4.9327
-1.02 | -1.5456 | -4.7717
-1.01 | -1.4926 | -4.5889
-1 | -1.4307 | -4.4301
-0.99 | -1.3753 | -4.2734
-0.98 | -1.3301 | -4.1724
-0.97 | -1.2778 | -4.0167
-0.96 | -1.2252 | -3.8753
-0.95 | -1.1709 | -3.7216
-0.94 | -1.127 | -3.6173
-0.93 | -1.0826 | -3.4963
-0.92 | -1.0446 | -3.3598
-0.91 | -0.9955 | -3.2427
-0.9 | -0.9625 | -3.1209
-0.89 | -0.9189 | -3.0283
-0.88 | -0.8854 | -2.9233
-0.87 | -0.8507 | -2.8176
-0.86 | -0.8147 | -2.7186
-0.85 | -0.7828 | -2.6298
-0.84 | -0.7475 | -2.5235
-0.83 | -0.716 | -2.4212
-0.82 | -0.6831 | -2.3401
-0.81 | -0.6519 | -2.2636
-0.8 | -0.6302 | -2.1857
-0.79 | -0.602 | -2.0985
-0.78 | -0.5708 | -2.0247
-0.77 | -0.5531 | -1.9411
-0.76 | -0.526 | -1.8711
-0.75 | -0.5043 | -1.8048
-0.74 | -0.48438 | -1.7442
-0.73 | -0.46143 | -1.6759
-0.72 | -0.44613 | -1.6174
-0.71 | -0.4218 | -1.5564
-0.7 | -0.40047 | -1.4967
-0.69 | -0.38454 | -1.4474
-0.68 | -0.36555 | -1.3932
-0.67 | -0.34914 | -1.3372
-0.66 | -0.33211 | -1.2772
-0.65 | -0.31741 | -1.2316
-0.64 | -0.30313 | -1.1866
-0.63 | -0.2878 | -1.1405
-0.62 | -0.27431 | -1.0942
-0.61 | -0.26145 | -1.053
-0.6 | -0.24745 | -1.0154
-0.59 | -0.23601 | -0.9713
-0.58 | -0.22544 | -0.9324
-0.57 | -0.21339 | -0.898
-0.56 | -0.20137 | -0.864
-0.55 | -0.19105 | -0.8249
-0.54 | -0.18226 | -0.7912
-0.53 | -0.17217 | -0.756
-0.52 | -0.16294 | -0.7307
-0.51 | -0.15567 | -0.6969
-0.5 | -0.1481 | -0.668
-0.49 | -0.13862 | -0.6376
-0.48 | -0.13125 | -0.6141
-0.47 | -0.12433 | -0.5917
-0.46 | -0.11725 | -0.5634
-0.45 | -0.11031 | -0.5393
-0.44 | -0.10467 | -0.5195
-0.43 | -0.09806 | -0.49821
-0.42 | -0.09207 | -0.47805
-0.41 | -0.08673 | -0.45635
-0.4 | -0.08182 | -0.43561
-0.39 | -0.07668 | -0.41272
-0.38 | -0.07204 | -0.40029
-0.37 | -0.06782 | -0.38097
-0.36 | -0.06382 | -0.36584
-0.35 | -0.05982 | -0.34636
-0.34 | -0.05557 | -0.3284
-0.33 | -0.05225 | -0.31499
-0.32 | -0.049187 | -0.30188
-0.31 | -0.045631 | -0.28761
-0.3 | -0.042843 | -0.27188
-0.29 | -0.040107 | -0.25927
-0.28 | -0.037167 | -0.24643
-0.27 | -0.034532 | -0.23341
-0.26 | -0.032006 | -0.21967
-0.25 | -0.029642 | -0.2078
-0.24 | -0.027505 | -0.19623
-0.23 | -0.025508 | -0.18437
-0.22 | -0.023611 | -0.17403
-0.21 | -0.02181 | -0.16423
-0.2 | -0.020109 | -0.15244
-0.19 | -0.018387 | -0.1429
-0.18 | -0.016885 | -0.13256
-0.17 | -0.015564 | -0.12345
-0.16 | -0.014157 | -0.11444
-0.15 | -0.012824 | -0.10511
-0.14 | -0.011703 | -0.0984
-0.13 | -0.01058 | -0.09059
-0.12 | -0.009583 | -0.08314
-0.11 | -0.008541 | -0.07669
-0.1 | -0.007658 | -0.06997
-0.09 | -0.0068 | -0.06402
-0.08 | -0.00598 | -0.0585
-0.07 | -0.005142 | -0.0538
-0.06 | -0.0044001 | -0.048525
-0.05 | -0.0036743 | -0.043533
-0.04 | -0.0029429 | -0.0396
-0.03 | -0.0022488 | -0.035519
-0.02 | -0.0014971 | -0.032423
-0.01 | -0.0007853 | -0.028944
0 | -1.38e-05 | -0.025547
0.01 | 0.0007692 | -0.022752
0.02 | 0.0016691 | -0.019762
0.03 | 0.0026095 | -0.016836
0.04 | 0.0036741 | -0.013785
0.05 | 0.0048285 | -0.010623
0.06 | 0.006001 | -0.007061
0.07 | 0.007536 | -0.002802
0.08 | 0.009174 | 0.0021448
0.09 | 0.011058 | 0.008085
0.1 | 0.013216 | 0.015817
0.11 | 0.015715 | 0.025273
0.12 | 0.018475 | 0.03755
0.13 | 0.021641 | 0.052777
0.14 | 0.025319 | 0.07188
0.15 | 0.029425 | 0.09633
0.16 | 0.034225 | 0.12773
0.17 | 0.039624 | 0.16621
0.18 | 0.045992 | 0.21386
0.19 | 0.052928 | 0.27358
0.2 | 0.06016 | 0.34616
0.21 | 0.0692 | 0.43557
0.22 | 0.07967 | 0.54284
0.23 | 0.0913 | 0.6717
0.24 | 0.10459 | 0.8314
0.25 | 0.12024 | 1.0271
0.26 | 0.137 | 1.2602
0.27 | 0.15673 | 1.5455
0.28 | 0.17862 | 1.8868
0.29 | 0.20273 | 2.2874
0.3 | 0.23097 | 2.7837
0.31 | 0.26281 | 3.3755
0.32 | 0.29789 | 4.0627
0.33 | 0.33753 | 4.9149
0.34 | 0.38239 | 5.891
0.35 | 0.435 | 7.088
0.36 | 0.49641 | 8.528
0.37 | 0.56173 | 10.266
0.38 | 0.6282 | 12.343
0.39 | 0.7151 | 14.796
0.4 | 0.8159 | 17.794
0.41 | 0.9338 | 21.344
0.42 | 1.0705 | 25.674
0.43 | 1.2238 | 30.862
0.44 | 1.4142 | 37.06
0.45 | 1.6302 | 44.518
0.46 | 1.8868 | 53.441
0.47 | 2.2031 | 64.19
0.48 | 2.5729 | 77.08
0.49 | 3.0206 | 92.25
0.5 | 3.5552 | 110.69