## Diode Characteristic (uA-mm)
VGS (V) | VDS = 0.000 V | VDS = 0.500 V
-1.25 | -3.239 | -8.57
-1.24 | -3.1328 | -8.288
-1.23 | -3.0072 | -8.033
-1.22 | -2.8789 | -7.755
-1.21 | -2.7779 | -7.514
-1.2 | -2.6669 | -7.276
-1.19 | -2.5828 | -7.04
-1.18 | -2.4775 | -6.866
-1.17 | -2.3924 | -6.618
-1.16 | -2.3184 | -6.44
-1.15 | -2.2422 | -6.211
-1.14 | -2.1572 | -6.03
-1.13 | -2.0935 | -5.824
-1.12 | -2.0027 | -5.634
-1.11 | -1.9328 | -5.436
-1.1 | -1.86 | -5.246
-1.09 | -1.7912 | -5.061
-1.08 | -1.7239 | -4.917
-1.07 | -1.6534 | -4.7576
-1.06 | -1.6018 | -4.6029
-1.05 | -1.5414 | -4.4377
-1.04 | -1.4771 | -4.3043
-1.03 | -1.4332 | -4.1625
-1.02 | -1.3806 | -4.0228
-1.01 | -1.3253 | -3.8977
-1 | -1.2718 | -3.7471
-0.99 | -1.2188 | -3.6234
-0.98 | -1.1744 | -3.487
-0.97 | -1.1281 | -3.38
-0.96 | -1.0824 | -3.2622
-0.95 | -1.0379 | -3.1606
-0.94 | -1.0047 | -3.0469
-0.93 | -0.9658 | -2.934
-0.92 | -0.9236 | -2.8397
-0.91 | -0.8969 | -2.7496
-0.9 | -0.8618 | -2.647
-0.89 | -0.8241 | -2.5569
-0.88 | -0.7913 | -2.4515
-0.87 | -0.7556 | -2.3709
-0.86 | -0.7306 | -2.2977
-0.85 | -0.6952 | -2.22
-0.84 | -0.6733 | -2.1382
-0.83 | -0.6402 | -2.0574
-0.82 | -0.6136 | -1.9781
-0.81 | -0.5907 | -1.9077
-0.8 | -0.5678 | -1.8392
-0.79 | -0.5421 | -1.7709
-0.78 | -0.5167 | -1.7074
-0.77 | -0.49986 | -1.6487
-0.76 | -0.47676 | -1.5937
-0.75 | -0.45618 | -1.5422
-0.74 | -0.43873 | -1.4821
-0.73 | -0.41871 | -1.4272
-0.72 | -0.39999 | -1.3694
-0.71 | -0.38065 | -1.3226
-0.7 | -0.365 | -1.2713
-0.69 | -0.34931 | -1.219
-0.68 | -0.33404 | -1.1775
-0.67 | -0.31622 | -1.1333
-0.66 | -0.30245 | -1.092
-0.65 | -0.29032 | -1.0485
-0.64 | -0.27611 | -1.0066
-0.63 | -0.26189 | -0.9701
-0.62 | -0.25017 | -0.9375
-0.61 | -0.23913 | -0.8982
-0.6 | -0.22859 | -0.8619
-0.59 | -0.21759 | -0.8254
-0.58 | -0.20653 | -0.7907
-0.57 | -0.19489 | -0.7584
-0.56 | -0.18519 | -0.7294
-0.55 | -0.17761 | -0.7057
-0.54 | -0.16713 | -0.6732
-0.53 | -0.15835 | -0.6483
-0.52 | -0.15026 | -0.6264
-0.51 | -0.143 | -0.6005
-0.5 | -0.13508 | -0.5702
-0.49 | -0.12781 | -0.5507
-0.48 | -0.12069 | -0.5244
-0.47 | -0.11547 | -0.5059
-0.46 | -0.10872 | -0.48846
-0.45 | -0.10334 | -0.46667
-0.44 | -0.09697 | -0.44719
-0.43 | -0.09164 | -0.42976
-0.42 | -0.08645 | -0.41013
-0.41 | -0.08131 | -0.39445
-0.4 | -0.07641 | -0.37643
-0.39 | -0.07208 | -0.35987
-0.38 | -0.06794 | -0.34247
-0.37 | -0.06383 | -0.32778
-0.36 | -0.05978 | -0.31626
-0.35 | -0.056 | -0.30104
-0.34 | -0.05257 | -0.28712
-0.33 | -0.049602 | -0.27498
-0.32 | -0.046488 | -0.26063
-0.31 | -0.043247 | -0.24635
-0.3 | -0.040603 | -0.23423
-0.29 | -0.037901 | -0.22165
-0.28 | -0.035302 | -0.21099
-0.27 | -0.032754 | -0.19809
-0.26 | -0.030444 | -0.18919
-0.25 | -0.028474 | -0.17852
-0.24 | -0.026553 | -0.16947
-0.23 | -0.024334 | -0.15856
-0.22 | -0.022597 | -0.14873
-0.21 | -0.020727 | -0.13916
-0.2 | -0.019161 | -0.12973
-0.19 | -0.017563 | -0.12198
-0.18 | -0.016131 | -0.11365
-0.17 | -0.014781 | -0.1059
-0.16 | -0.013633 | -0.09837
-0.15 | -0.012316 | -0.09043
-0.14 | -0.011118 | -0.08401
-0.13 | -0.010097 | -0.07689
-0.12 | -0.009214 | -0.07142
-0.11 | -0.008162 | -0.06506
-0.1 | -0.007294 | -0.06043
-0.09 | -0.006426 | -0.05458
-0.08 | -0.005729 | -0.05008
-0.07 | -0.004916 | -0.045779
-0.06 | -0.0042124 | -0.041882
-0.05 | -0.0035184 | -0.037941
-0.04 | -0.0028085 | -0.034555
-0.03 | -0.0021636 | -0.030895
-0.02 | -0.0014472 | -0.027987
-0.01 | -0.0007736 | -0.025004
0 | -1.41e-05 | -0.021955
0.01 | 0.0007596 | -0.019338
0.02 | 0.0015638 | -0.017012
0.03 | 0.002472 | -0.014396
0.04 | 0.0034048 | -0.011743
0.05 | 0.0045373 | -0.008945
0.06 | 0.0056825 | -0.005768
0.07 | 0.006947 | -0.0019761
0.08 | 0.008564 | 0.0025855
0.09 | 0.010217 | 0.008121
0.1 | 0.01218 | 0.015038
0.11 | 0.014292 | 0.023696
0.12 | 0.016994 | 0.035134
0.13 | 0.019838 | 0.049313
0.14 | 0.022962 | 0.067
0.15 | 0.026426 | 0.0901
0.16 | 0.03097 | 0.11879
0.17 | 0.035834 | 0.15525
0.18 | 0.041197 | 0.19935
0.19 | 0.047318 | 0.25521
0.2 | 0.054892 | 0.32354
0.21 | 0.062 | 0.40785
0.22 | 0.07117 | 0.51005
0.23 | 0.08196 | 0.6284
0.24 | 0.09407 | 0.7794
0.25 | 0.10762 | 0.9646
0.26 | 0.12271 | 1.1889
0.27 | 0.13962 | 1.4525
0.28 | 0.15959 | 1.7768
0.29 | 0.18228 | 2.1622
0.3 | 0.20714 | 2.6271
0.31 | 0.23558 | 3.1932
0.32 | 0.26668 | 3.8628
0.33 | 0.30502 | 4.6724
0.34 | 0.34605 | 5.6291
0.35 | 0.39343 | 6.755
0.36 | 0.4462 | 8.14
0.37 | 0.50735 | 9.802
0.38 | 0.5714 | 11.811
0.39 | 0.651 | 14.199
0.4 | 0.7465 | 17.087
0.41 | 0.8522 | 20.539
0.42 | 0.9813 | 24.748
0.43 | 1.128 | 29.782
0.44 | 1.2986 | 35.733
0.45 | 1.5077 | 43.083
0.46 | 1.7539 | 51.96
0.47 | 2.041 | 62.19
0.48 | 2.3981 | 75
0.49 | 2.8232 | 90.04
0.5 | 3.3435 | 108