## Diode Characteristic (uA-mm)
VGS (V) | VDS = 0.000 V | VDS = 0.500 V
-1.25 | -2.8882 | -7.604
-1.24 | -2.7945 | -7.372
-1.23 | -2.6746 | -7.109
-1.22 | -2.5738 | -6.908
-1.21 | -2.4885 | -6.706
-1.2 | -2.3868 | -6.484
-1.19 | -2.3216 | -6.283
-1.18 | -2.2361 | -6.084
-1.17 | -2.1485 | -5.893
-1.16 | -2.081 | -5.715
-1.15 | -2.0072 | -5.526
-1.14 | -1.9367 | -5.336
-1.13 | -1.8716 | -5.174
-1.12 | -1.796 | -5.013
-1.11 | -1.7333 | -4.8331
-1.1 | -1.6689 | -4.6917
-1.09 | -1.6072 | -4.5381
-1.08 | -1.5463 | -4.4177
-1.07 | -1.4939 | -4.2522
-1.06 | -1.4301 | -4.1226
-1.05 | -1.385 | -3.9754
-1.04 | -1.3345 | -3.8418
-1.03 | -1.2864 | -3.7248
-1.02 | -1.2383 | -3.6113
-1.01 | -1.1919 | -3.4955
-1 | -1.1518 | -3.3831
-0.99 | -1.1024 | -3.2674
-0.98 | -1.0645 | -3.1557
-0.97 | -1.0222 | -3.0502
-0.96 | -0.9831 | -2.9619
-0.95 | -0.9411 | -2.8544
-0.94 | -0.9065 | -2.7427
-0.93 | -0.8736 | -2.6601
-0.92 | -0.8392 | -2.545
-0.91 | -0.8097 | -2.4712
-0.9 | -0.7736 | -2.3847
-0.89 | -0.7462 | -2.3135
-0.88 | -0.7139 | -2.2311
-0.87 | -0.6889 | -2.1638
-0.86 | -0.6573 | -2.088
-0.85 | -0.6288 | -2.0153
-0.84 | -0.6044 | -1.9402
-0.83 | -0.5776 | -1.8732
-0.82 | -0.5573 | -1.804
-0.81 | -0.5315 | -1.7358
-0.8 | -0.5111 | -1.6756
-0.79 | -0.49229 | -1.6151
-0.78 | -0.47268 | -1.5627
-0.77 | -0.45296 | -1.5019
-0.76 | -0.43574 | -1.4582
-0.75 | -0.41383 | -1.4044
-0.74 | -0.39601 | -1.3556
-0.73 | -0.38016 | -1.3088
-0.72 | -0.36458 | -1.2515
-0.71 | -0.3479 | -1.2078
-0.7 | -0.33303 | -1.1645
-0.69 | -0.31721 | -1.1166
-0.68 | -0.30272 | -1.0706
-0.67 | -0.28942 | -1.035
-0.66 | -0.27548 | -0.9901
-0.65 | -0.26194 | -0.9617
-0.64 | -0.25053 | -0.9267
-0.63 | -0.23909 | -0.8909
-0.62 | -0.22749 | -0.8587
-0.61 | -0.2161 | -0.829
-0.6 | -0.20681 | -0.791
-0.59 | -0.19672 | -0.7656
-0.58 | -0.18755 | -0.7395
-0.57 | -0.17878 | -0.7072
-0.56 | -0.17022 | -0.6791
-0.55 | -0.16081 | -0.6492
-0.54 | -0.15237 | -0.6247
-0.53 | -0.1453 | -0.6006
-0.52 | -0.13747 | -0.579
-0.51 | -0.12995 | -0.5509
-0.5 | -0.12363 | -0.5265
-0.49 | -0.11743 | -0.5097
-0.48 | -0.11036 | -0.49406
-0.47 | -0.10504 | -0.47305
-0.46 | -0.09876 | -0.45327
-0.45 | -0.09361 | -0.43634
-0.44 | -0.0879 | -0.42183
-0.43 | -0.0834 | -0.4015
-0.42 | -0.07849 | -0.38425
-0.41 | -0.07395 | -0.36655
-0.4 | -0.06948 | -0.35217
-0.39 | -0.06575 | -0.33566
-0.38 | -0.06218 | -0.3234
-0.37 | -0.05799 | -0.30856
-0.36 | -0.05482 | -0.29716
-0.35 | -0.05131 | -0.28333
-0.34 | -0.048556 | -0.26919
-0.33 | -0.045543 | -0.25633
-0.32 | -0.042395 | -0.24525
-0.31 | -0.039705 | -0.23306
-0.3 | -0.037023 | -0.22035
-0.29 | -0.034722 | -0.21042
-0.28 | -0.032639 | -0.19794
-0.27 | -0.030456 | -0.18895
-0.26 | -0.028058 | -0.17919
-0.25 | -0.026212 | -0.1674
-0.24 | -0.024363 | -0.15901
-0.23 | -0.022586 | -0.14852
-0.22 | -0.020758 | -0.14022
-0.21 | -0.019175 | -0.1319
-0.2 | -0.017766 | -0.12217
-0.19 | -0.016483 | -0.11439
-0.18 | -0.015054 | -0.10617
-0.17 | -0.013731 | -0.09899
-0.16 | -0.012619 | -0.0922
-0.15 | -0.011589 | -0.08536
-0.14 | -0.010413 | -0.07843
-0.13 | -0.009499 | -0.07238
-0.12 | -0.008581 | -0.06659
-0.11 | -0.007781 | -0.06134
-0.1 | -0.006831 | -0.05599
-0.09 | -0.0061 | -0.05133
-0.08 | -0.005366 | -0.046923
-0.07 | -0.004674 | -0.042377
-0.06 | -0.0039787 | -0.03903
-0.05 | -0.0033283 | -0.035173
-0.04 | -0.0026621 | -0.031756
-0.03 | -0.0020384 | -0.028856
-0.02 | -0.0013656 | -0.025833
-0.01 | -0.0007146 | -0.023343
0 | -1.39e-05 | -0.020307
0.01 | 0.0007052 | -0.018111
0.02 | 0.0015251 | -0.015709
0.03 | 0.0023617 | -0.013359
0.04 | 0.0033212 | -0.010917
0.05 | 0.0043575 | -0.00823
0.06 | 0.005552 | -0.005231
0.07 | 0.006799 | -0.0016597
0.08 | 0.008314 | 0.0027589
0.09 | 0.010005 | 0.008175
0.1 | 0.012003 | 0.014954
0.11 | 0.014093 | 0.023671
0.12 | 0.016677 | 0.034978
0.13 | 0.019481 | 0.04919
0.14 | 0.022692 | 0.06681
0.15 | 0.026282 | 0.08944
0.16 | 0.030466 | 0.1185
0.17 | 0.035318 | 0.15481
0.18 | 0.040748 | 0.19972
0.19 | 0.046918 | 0.25487
0.2 | 0.053767 | 0.32181
0.21 | 0.06084 | 0.40645
0.22 | 0.07046 | 0.50975
0.23 | 0.08097 | 0.6268
0.24 | 0.09258 | 0.777
0.25 | 0.10657 | 0.964
0.26 | 0.12137 | 1.1844
0.27 | 0.1391 | 1.4507
0.28 | 0.15854 | 1.7729
0.29 | 0.18014 | 2.154
0.3 | 0.20661 | 2.6276
0.31 | 0.23445 | 3.1789
0.32 | 0.26649 | 3.8479
0.33 | 0.30388 | 4.6571
0.34 | 0.34482 | 5.606
0.35 | 0.39221 | 6.715
0.36 | 0.44623 | 8.1
0.37 | 0.51006 | 9.772
0.38 | 0.5701 | 11.738
0.39 | 0.6521 | 14.14
0.4 | 0.7455 | 17.006
0.41 | 0.8538 | 20.4
0.42 | 0.9852 | 24.629
0.43 | 1.1301 | 29.62
0.44 | 1.3062 | 35.66
0.45 | 1.5136 | 42.808
0.46 | 1.7562 | 51.599
0.47 | 2.0538 | 61.87
0.48 | 2.4108 | 74.39
0.49 | 2.8338 | 89.3
0.5 | 3.3487 | 107.37