## Diode Characteristic (uA-mm)
VGS (V) | VDS = 0.000 V | VDS = 0.500 V
-1.25 | -2.6896 | -7.104
-1.24 | -2.6063 | -6.86
-1.23 | -2.5129 | -6.681
-1.22 | -2.4411 | -6.437
-1.21 | -2.3473 | -6.245
-1.2 | -2.2666 | -6.062
-1.19 | -2.179 | -5.88
-1.18 | -2.1001 | -5.689
-1.17 | -2.0382 | -5.492
-1.16 | -1.962 | -5.328
-1.15 | -1.9017 | -5.159
-1.14 | -1.8325 | -4.9844
-1.13 | -1.759 | -4.8089
-1.12 | -1.7053 | -4.6907
-1.11 | -1.6472 | -4.5404
-1.1 | -1.5927 | -4.4178
-1.09 | -1.5422 | -4.2646
-1.08 | -1.4809 | -4.1228
-1.07 | -1.4292 | -3.9875
-1.06 | -1.3816 | -3.8835
-1.05 | -1.3207 | -3.7409
-1.04 | -1.275 | -3.6131
-1.03 | -1.2287 | -3.5104
-1.02 | -1.1833 | -3.3696
-1.01 | -1.1399 | -3.2831
-1 | -1.1031 | -3.1639
-0.99 | -1.0655 | -3.0517
-0.98 | -1.0269 | -2.9686
-0.97 | -0.9851 | -2.8534
-0.96 | -0.9391 | -2.7622
-0.95 | -0.9067 | -2.6635
-0.94 | -0.8754 | -2.5811
-0.93 | -0.8365 | -2.4984
-0.92 | -0.8134 | -2.4135
-0.91 | -0.7794 | -2.3403
-0.9 | -0.7497 | -2.2408
-0.89 | -0.7178 | -2.1807
-0.88 | -0.6899 | -2.1144
-0.87 | -0.6649 | -2.0375
-0.86 | -0.6369 | -1.9639
-0.85 | -0.6126 | -1.8951
-0.84 | -0.5824 | -1.8286
-0.83 | -0.5691 | -1.7602
-0.82 | -0.544 | -1.6864
-0.81 | -0.5235 | -1.6419
-0.8 | -0.5016 | -1.5809
-0.79 | -0.4829 | -1.5306
-0.78 | -0.46059 | -1.4764
-0.77 | -0.4409 | -1.425
-0.76 | -0.42393 | -1.3671
-0.75 | -0.40798 | -1.3347
-0.74 | -0.39067 | -1.284
-0.73 | -0.37318 | -1.2257
-0.72 | -0.35872 | -1.1892
-0.71 | -0.34224 | -1.1419
-0.7 | -0.32666 | -1.0952
-0.69 | -0.31276 | -1.0589
-0.68 | -0.29572 | -1.0192
-0.67 | -0.28426 | -0.9868
-0.66 | -0.27354 | -0.9488
-0.65 | -0.26006 | -0.9069
-0.64 | -0.24787 | -0.881
-0.63 | -0.23685 | -0.849
-0.62 | -0.22621 | -0.8132
-0.61 | -0.2146 | -0.7795
-0.6 | -0.20515 | -0.7514
-0.59 | -0.19498 | -0.7252
-0.58 | -0.18448 | -0.6945
-0.57 | -0.17445 | -0.6699
-0.56 | -0.16714 | -0.6421
-0.55 | -0.15837 | -0.6146
-0.54 | -0.15101 | -0.5941
-0.53 | -0.14385 | -0.5717
-0.52 | -0.13637 | -0.5504
-0.51 | -0.129 | -0.528
-0.5 | -0.1222 | -0.5044
-0.49 | -0.11631 | -0.4895
-0.48 | -0.10939 | -0.46445
-0.47 | -0.10427 | -0.44611
-0.46 | -0.0985 | -0.43408
-0.45 | -0.09314 | -0.41258
-0.44 | -0.08843 | -0.39359
-0.43 | -0.08301 | -0.37696
-0.42 | -0.07821 | -0.36439
-0.41 | -0.07432 | -0.34769
-0.4 | -0.06938 | -0.33265
-0.39 | -0.06545 | -0.318
-0.38 | -0.06174 | -0.30564
-0.37 | -0.05776 | -0.29212
-0.36 | -0.05444 | -0.2774
-0.35 | -0.05109 | -0.26478
-0.34 | -0.048727 | -0.25432
-0.33 | -0.045806 | -0.24181
-0.32 | -0.042917 | -0.22895
-0.31 | -0.04019 | -0.21823
-0.3 | -0.037516 | -0.2074
-0.29 | -0.034861 | -0.19702
-0.28 | -0.032345 | -0.18478
-0.27 | -0.030375 | -0.17532
-0.26 | -0.028123 | -0.16584
-0.25 | -0.02622 | -0.15532
-0.24 | -0.024324 | -0.14685
-0.23 | -0.022739 | -0.13719
-0.22 | -0.020918 | -0.12992
-0.21 | -0.019315 | -0.12057
-0.2 | -0.017868 | -0.11264
-0.19 | -0.01647 | -0.1061
-0.18 | -0.015089 | -0.09669
-0.17 | -0.013846 | -0.09081
-0.16 | -0.012625 | -0.08359
-0.15 | -0.011568 | -0.07774
-0.14 | -0.010544 | -0.07167
-0.13 | -0.009565 | -0.06659
-0.12 | -0.008608 | -0.06036
-0.11 | -0.007777 | -0.05556
-0.1 | -0.006951 | -0.05104
-0.09 | -0.006137 | -0.046748
-0.08 | -0.005384 | -0.04298
-0.07 | -0.0046867 | -0.039047
-0.06 | -0.0040092 | -0.035519
-0.05 | -0.0033431 | -0.032614
-0.04 | -0.0026745 | -0.02953
-0.03 | -0.0020313 | -0.02676
-0.02 | -0.0013673 | -0.024495
-0.01 | -0.000713 | -0.021978
0 | -1.38e-05 | -0.01915
0.01 | 0.0007295 | -0.017066
0.02 | 0.0014974 | -0.014847
0.03 | 0.002341 | -0.012676
0.04 | 0.0032784 | -0.010496
0.05 | 0.0042337 | -0.007727
0.06 | 0.0054062 | -0.0048121
0.07 | 0.006642 | -0.0013148
0.08 | 0.008095 | 0.0029333
0.09 | 0.009811 | 0.008329
0.1 | 0.011581 | 0.014957
0.11 | 0.013689 | 0.023486
0.12 | 0.016015 | 0.034619
0.13 | 0.018783 | 0.048583
0.14 | 0.021853 | 0.0654
0.15 | 0.025477 | 0.08816
0.16 | 0.029503 | 0.11638
0.17 | 0.034171 | 0.15177
0.18 | 0.039348 | 0.19439
0.19 | 0.045284 | 0.24941
0.2 | 0.051862 | 0.31544
0.21 | 0.05891 | 0.39774
0.22 | 0.0676 | 0.49657
0.23 | 0.07765 | 0.6117
0.24 | 0.08899 | 0.7598
0.25 | 0.10259 | 0.9418
0.26 | 0.11715 | 1.1588
0.27 | 0.13386 | 1.415
0.28 | 0.15252 | 1.7316
0.29 | 0.173 | 2.1126
0.3 | 0.19806 | 2.5649
0.31 | 0.22607 | 3.113
0.32 | 0.2566 | 3.7708
0.33 | 0.29243 | 4.5641
0.34 | 0.3321 | 5.5055
0.35 | 0.3772 | 6.601
0.36 | 0.43022 | 7.963
0.37 | 0.4901 | 9.621
0.38 | 0.5592 | 11.574
0.39 | 0.6309 | 13.927
0.4 | 0.7232 | 16.734
0.41 | 0.8301 | 20.153
0.42 | 0.9569 | 24.293
0.43 | 1.1041 | 29.225
0.44 | 1.2774 | 35.113
0.45 | 1.4815 | 42.327
0.46 | 1.7256 | 51.002
0.47 | 2.0149 | 61.17
0.48 | 2.364 | 73.5
0.49 | 2.7896 | 88.52
0.5 | 3.2974 | 106