## Diode Characteristic (uA-mm)
VGS (V) | VDS = 0.000 V | VDS = 0.500 V
-1.25 | -2.5687 | -6.809
-1.24 | -2.485 | -6.602
-1.23 | -2.3991 | -6.408
-1.22 | -2.3155 | -6.181
-1.21 | -2.2415 | -6.006
-1.2 | -2.1586 | -5.84
-1.19 | -2.0932 | -5.631
-1.18 | -2.0077 | -5.484
-1.17 | -1.9301 | -5.351
-1.16 | -1.8674 | -5.16
-1.15 | -1.8078 | -5.028
-1.14 | -1.7526 | -4.8161
-1.13 | -1.6809 | -4.6717
-1.12 | -1.6166 | -4.5211
-1.11 | -1.5636 | -4.3793
-1.1 | -1.4969 | -4.2605
-1.09 | -1.4479 | -4.1126
-1.08 | -1.4067 | -3.9852
-1.07 | -1.3536 | -3.8479
-1.06 | -1.2978 | -3.7202
-1.05 | -1.2588 | -3.6087
-1.04 | -1.2068 | -3.4896
-1.03 | -1.1633 | -3.3791
-1.02 | -1.1199 | -3.2638
-1.01 | -1.0788 | -3.168
-1 | -1.0395 | -3.0529
-0.99 | -1.0003 | -2.9541
-0.98 | -0.9656 | -2.8719
-0.97 | -0.9269 | -2.769
-0.96 | -0.8952 | -2.6781
-0.95 | -0.8593 | -2.5872
-0.94 | -0.8266 | -2.5118
-0.93 | -0.7949 | -2.4188
-0.92 | -0.7603 | -2.3297
-0.91 | -0.7331 | -2.2564
-0.9 | -0.706 | -2.1902
-0.89 | -0.6795 | -2.12
-0.88 | -0.6573 | -2.0471
-0.87 | -0.635 | -1.9684
-0.86 | -0.6042 | -1.91
-0.85 | -0.5823 | -1.8478
-0.84 | -0.5573 | -1.7776
-0.83 | -0.5351 | -1.7134
-0.82 | -0.5129 | -1.659
-0.81 | -0.49507 | -1.6088
-0.8 | -0.47709 | -1.5447
-0.79 | -0.4586 | -1.4841
-0.78 | -0.43773 | -1.4413
-0.77 | -0.41988 | -1.3797
-0.76 | -0.40281 | -1.334
-0.75 | -0.38404 | -1.2847
-0.74 | -0.3691 | -1.2436
-0.73 | -0.35439 | -1.1914
-0.72 | -0.33785 | -1.1517
-0.71 | -0.3224 | -1.1099
-0.7 | -0.31093 | -1.0661
-0.69 | -0.29482 | -1.0291
-0.68 | -0.28086 | -0.9846
-0.67 | -0.27054 | -0.9494
-0.66 | -0.25679 | -0.9201
-0.65 | -0.24485 | -0.8855
-0.64 | -0.23385 | -0.8557
-0.63 | -0.22407 | -0.8237
-0.62 | -0.21344 | -0.7921
-0.61 | -0.20336 | -0.7547
-0.6 | -0.19336 | -0.7306
-0.59 | -0.18547 | -0.7039
-0.58 | -0.17627 | -0.6791
-0.57 | -0.16751 | -0.6562
-0.56 | -0.15796 | -0.6264
-0.55 | -0.15025 | -0.6037
-0.54 | -0.14328 | -0.5803
-0.53 | -0.13555 | -0.5606
-0.52 | -0.12895 | -0.5341
-0.51 | -0.12306 | -0.5136
-0.5 | -0.11642 | -0.49224
-0.49 | -0.11011 | -0.47555
-0.48 | -0.10459 | -0.45539
-0.47 | -0.09796 | -0.43426
-0.46 | -0.0927 | -0.42063
-0.45 | -0.08783 | -0.40228
-0.44 | -0.08337 | -0.38707
-0.43 | -0.07847 | -0.37047
-0.42 | -0.0739 | -0.36043
-0.41 | -0.06983 | -0.34403
-0.4 | -0.06608 | -0.32858
-0.39 | -0.06232 | -0.31388
-0.38 | -0.05891 | -0.30021
-0.37 | -0.05496 | -0.28719
-0.36 | -0.05171 | -0.27666
-0.35 | -0.049344 | -0.26504
-0.34 | -0.046184 | -0.25225
-0.33 | -0.043427 | -0.24011
-0.32 | -0.040755 | -0.22835
-0.31 | -0.038326 | -0.21718
-0.3 | -0.035635 | -0.20635
-0.29 | -0.033167 | -0.19489
-0.28 | -0.030935 | -0.18693
-0.27 | -0.028816 | -0.17472
-0.26 | -0.026889 | -0.16613
-0.25 | -0.025029 | -0.15477
-0.24 | -0.023134 | -0.14466
-0.23 | -0.021538 | -0.13648
-0.22 | -0.019953 | -0.12927
-0.21 | -0.018407 | -0.12129
-0.2 | -0.01697 | -0.11281
-0.19 | -0.01556 | -0.10607
-0.18 | -0.014364 | -0.09866
-0.17 | -0.013193 | -0.09273
-0.16 | -0.011985 | -0.08538
-0.15 | -0.010971 | -0.0786
-0.14 | -0.009959 | -0.07243
-0.13 | -0.009035 | -0.06686
-0.12 | -0.008153 | -0.06192
-0.11 | -0.007325 | -0.05674
-0.1 | -0.006584 | -0.05181
-0.09 | -0.005872 | -0.047453
-0.08 | -0.005094 | -0.043865
-0.07 | -0.0044569 | -0.040312
-0.06 | -0.0038219 | -0.036035
-0.05 | -0.0031611 | -0.032748
-0.04 | -0.0025604 | -0.029962
-0.03 | -0.0019208 | -0.026883
-0.02 | -0.0013281 | -0.024289
-0.01 | -0.0006722 | -0.021894
0 | -4.09e-05 | -0.019146
0.01 | 0.0006991 | -0.017068
0.02 | 0.0014246 | -0.014875
0.03 | 0.0022817 | -0.012758
0.04 | 0.0031537 | -0.010419
0.05 | 0.0041551 | -0.007933
0.06 | 0.0052382 | -0.0049621
0.07 | 0.006357 | -0.0013859
0.08 | 0.007867 | 0.0029738
0.09 | 0.009448 | 0.008296
0.1 | 0.011197 | 0.015049
0.11 | 0.013186 | 0.023904
0.12 | 0.015593 | 0.035116
0.13 | 0.018203 | 0.049182
0.14 | 0.021171 | 0.06717
0.15 | 0.024528 | 0.09013
0.16 | 0.028515 | 0.11866
0.17 | 0.032862 | 0.15481
0.18 | 0.037852 | 0.19884
0.19 | 0.043654 | 0.25311
0.2 | 0.050092 | 0.32145
0.21 | 0.05715 | 0.40518
0.22 | 0.06597 | 0.5051
0.23 | 0.07552 | 0.6226
0.24 | 0.08648 | 0.772
0.25 | 0.09895 | 0.9536
0.26 | 0.11303 | 1.1724
0.27 | 0.12893 | 1.4352
0.28 | 0.14707 | 1.7467
0.29 | 0.1668 | 2.1303
0.3 | 0.18965 | 2.5916
0.31 | 0.21694 | 3.1367
0.32 | 0.2475 | 3.7958
0.33 | 0.28046 | 4.5866
0.34 | 0.31899 | 5.5407
0.35 | 0.36246 | 6.621
0.36 | 0.41462 | 7.978
0.37 | 0.47338 | 9.621
0.38 | 0.53939 | 11.565
0.39 | 0.6076 | 13.928
0.4 | 0.695 | 16.732
0.41 | 0.7949 | 20.151
0.42 | 0.919 | 24.264
0.43 | 1.0634 | 29.151
0.44 | 1.2246 | 35.115
0.45 | 1.4277 | 42.14
0.46 | 1.664 | 50.858
0.47 | 1.9469 | 60.93
0.48 | 2.2881 | 73.21
0.49 | 2.7033 | 88.08
0.5 | 3.2037 | 105.78