## Diode Characteristic (uA-mm)
VGS (V) | VDS = 0.000 V | VDS = 0.500 V
-1.25 | -2.805 | -7.301
-1.24 | -2.7043 | -7.106
-1.23 | -2.6181 | -6.914
-1.22 | -2.5261 | -6.691
-1.21 | -2.4155 | -6.488
-1.2 | -2.3395 | -6.264
-1.19 | -2.2508 | -6.095
-1.18 | -2.1748 | -5.892
-1.17 | -2.1021 | -5.709
-1.16 | -2.0274 | -5.523
-1.15 | -1.9584 | -5.362
-1.14 | -1.8868 | -5.162
-1.13 | -1.8164 | -5.022
-1.12 | -1.7528 | -4.8533
-1.11 | -1.6914 | -4.6956
-1.1 | -1.6286 | -4.5414
-1.09 | -1.5674 | -4.3934
-1.08 | -1.5117 | -4.2483
-1.07 | -1.4584 | -4.1262
-1.06 | -1.4105 | -3.9961
-1.05 | -1.357 | -3.8796
-1.04 | -1.3113 | -3.7397
-1.03 | -1.2633 | -3.6066
-1.02 | -1.2151 | -3.4849
-1.01 | -1.1653 | -3.3847
-1 | -1.1251 | -3.2775
-0.99 | -1.079 | -3.1565
-0.98 | -1.0391 | -3.0498
-0.97 | -1.0051 | -2.9561
-0.96 | -0.9612 | -2.8503
-0.95 | -0.9241 | -2.7594
-0.94 | -0.8902 | -2.6508
-0.93 | -0.858 | -2.5599
-0.92 | -0.824 | -2.4756
-0.91 | -0.792 | -2.3899
-0.9 | -0.7622 | -2.3194
-0.89 | -0.7336 | -2.2261
-0.88 | -0.7027 | -2.1634
-0.87 | -0.6775 | -2.0799
-0.86 | -0.6507 | -2.0046
-0.85 | -0.6262 | -1.9447
-0.84 | -0.5973 | -1.8704
-0.83 | -0.5752 | -1.8123
-0.82 | -0.5496 | -1.7441
-0.81 | -0.5266 | -1.6899
-0.8 | -0.5069 | -1.6297
-0.79 | -0.48578 | -1.5786
-0.78 | -0.46606 | -1.5221
-0.77 | -0.44527 | -1.4579
-0.76 | -0.42562 | -1.405
-0.75 | -0.40833 | -1.359
-0.74 | -0.38995 | -1.3117
-0.73 | -0.37559 | -1.2646
-0.72 | -0.35812 | -1.219
-0.71 | -0.3416 | -1.1802
-0.7 | -0.32773 | -1.1322
-0.69 | -0.31351 | -1.0903
-0.68 | -0.29943 | -1.0495
-0.67 | -0.28594 | -1.0125
-0.66 | -0.27327 | -0.9711
-0.65 | -0.26016 | -0.9368
-0.64 | -0.24834 | -0.8954
-0.63 | -0.23745 | -0.8703
-0.62 | -0.2249 | -0.8313
-0.61 | -0.2151 | -0.8037
-0.6 | -0.20452 | -0.7724
-0.59 | -0.19473 | -0.7404
-0.58 | -0.1851 | -0.7142
-0.57 | -0.17578 | -0.687
-0.56 | -0.16724 | -0.658
-0.55 | -0.15926 | -0.6387
-0.54 | -0.15081 | -0.6117
-0.53 | -0.14284 | -0.5873
-0.52 | -0.1356 | -0.5645
-0.51 | -0.12815 | -0.5428
-0.5 | -0.12232 | -0.5181
-0.49 | -0.11513 | -0.50315
-0.48 | -0.10938 | -0.48098
-0.47 | -0.1034 | -0.45857
-0.46 | -0.09833 | -0.44442
-0.45 | -0.093 | -0.42667
-0.44 | -0.08781 | -0.40794
-0.43 | -0.08298 | -0.39189
-0.42 | -0.07805 | -0.37597
-0.41 | -0.07387 | -0.35937
-0.4 | -0.06942 | -0.34365
-0.39 | -0.06511 | -0.32959
-0.38 | -0.06084 | -0.31603
-0.37 | -0.05744 | -0.30315
-0.36 | -0.0542 | -0.28796
-0.35 | -0.05069 | -0.2757
-0.34 | -0.048259 | -0.26391
-0.33 | -0.045116 | -0.25078
-0.32 | -0.042254 | -0.24113
-0.31 | -0.039575 | -0.23019
-0.3 | -0.036929 | -0.21793
-0.29 | -0.034561 | -0.2077
-0.28 | -0.032218 | -0.19661
-0.27 | -0.030048 | -0.18542
-0.26 | -0.027955 | -0.17439
-0.25 | -0.026115 | -0.16549
-0.24 | -0.024182 | -0.15557
-0.23 | -0.022364 | -0.14714
-0.22 | -0.020591 | -0.13741
-0.21 | -0.019052 | -0.12769
-0.2 | -0.017522 | -0.11941
-0.19 | -0.01623 | -0.11126
-0.18 | -0.014772 | -0.10341
-0.17 | -0.013533 | -0.09529
-0.16 | -0.012462 | -0.08825
-0.15 | -0.011376 | -0.08203
-0.14 | -0.010318 | -0.07559
-0.13 | -0.009396 | -0.07007
-0.12 | -0.008455 | -0.06441
-0.11 | -0.007683 | -0.0586
-0.1 | -0.006781 | -0.05379
-0.09 | -0.006016 | -0.049269
-0.08 | -0.005275 | -0.045231
-0.07 | -0.0046138 | -0.041102
-0.06 | -0.0039375 | -0.037575
-0.05 | -0.0032817 | -0.033966
-0.04 | -0.0026368 | -0.031156
-0.03 | -0.0020174 | -0.02826
-0.02 | -0.001354 | -0.025392
-0.01 | -0.0007017 | -0.022611
0 | -1.62e-05 | -0.020161
0.01 | 0.0007099 | -0.017857
0.02 | 0.0014928 | -0.015514
0.03 | 0.0023231 | -0.013124
0.04 | 0.0032666 | -0.010752
0.05 | 0.0042511 | -0.008058
0.06 | 0.0054459 | -0.005096
0.07 | 0.006653 | -0.0014582
0.08 | 0.008105 | 0.0027968
0.09 | 0.009808 | 0.008101
0.1 | 0.011646 | 0.014902
0.11 | 0.013746 | 0.023548
0.12 | 0.016141 | 0.034702
0.13 | 0.018958 | 0.048962
0.14 | 0.021999 | 0.06631
0.15 | 0.025545 | 0.08865
0.16 | 0.029736 | 0.11761
0.17 | 0.034585 | 0.15233
0.18 | 0.039883 | 0.19705
0.19 | 0.045945 | 0.25274
0.2 | 0.052689 | 0.31942
0.21 | 0.05961 | 0.40252
0.22 | 0.06863 | 0.50308
0.23 | 0.07899 | 0.6216
0.24 | 0.09045 | 0.7707
0.25 | 0.10356 | 0.9518
0.26 | 0.11853 | 1.1729
0.27 | 0.13539 | 1.4342
0.28 | 0.15448 | 1.7536
0.29 | 0.17578 | 2.1295
0.3 | 0.2006 | 2.5982
0.31 | 0.22822 | 3.1527
0.32 | 0.25921 | 3.8142
0.33 | 0.29504 | 4.6122
0.34 | 0.33459 | 5.5636
0.35 | 0.38201 | 6.67
0.36 | 0.4336 | 8.043
0.37 | 0.49479 | 9.719
0.38 | 0.56475 | 11.695
0.39 | 0.6309 | 14.044
0.4 | 0.724 | 16.93
0.41 | 0.8307 | 20.368
0.42 | 0.9587 | 24.551
0.43 | 1.1022 | 29.516
0.44 | 1.2747 | 35.513
0.45 | 1.4807 | 42.711
0.46 | 1.7198 | 51.443
0.47 | 2.0088 | 61.64
0.48 | 2.3541 | 74.24
0.49 | 2.7704 | 89.24
0.5 | 3.281 | 107.09