## Diode Characteristic (uA-mm)
VGS (V) | VDS = 0.000 V | VDS = 0.500 V
-1.25 | -2.9326 | -7.831
-1.24 | -2.8337 | -7.597
-1.23 | -2.726 | -7.375
-1.22 | -2.6334 | -7.105
-1.21 | -2.5441 | -6.869
-1.2 | -2.4581 | -6.674
-1.19 | -2.3609 | -6.444
-1.18 | -2.2698 | -6.247
-1.17 | -2.1969 | -6.035
-1.16 | -2.118 | -5.829
-1.15 | -2.0442 | -5.672
-1.14 | -1.9707 | -5.492
-1.13 | -1.8965 | -5.302
-1.12 | -1.8292 | -5.136
-1.11 | -1.7713 | -4.9412
-1.1 | -1.7081 | -4.7868
-1.09 | -1.6433 | -4.6158
-1.08 | -1.5765 | -4.4786
-1.07 | -1.5149 | -4.3192
-1.06 | -1.4565 | -4.187
-1.05 | -1.4031 | -4.049
-1.04 | -1.3443 | -3.9208
-1.03 | -1.3033 | -3.7843
-1.02 | -1.2584 | -3.6404
-1.01 | -1.2079 | -3.5275
-1 | -1.1662 | -3.4157
-0.99 | -1.1214 | -3.3
-0.98 | -1.0781 | -3.1849
-0.97 | -1.0308 | -3.0749
-0.96 | -0.9951 | -2.9834
-0.95 | -0.9542 | -2.8882
-0.94 | -0.9184 | -2.786
-0.93 | -0.8858 | -2.6988
-0.92 | -0.8484 | -2.595
-0.91 | -0.8188 | -2.4992
-0.9 | -0.7885 | -2.4045
-0.89 | -0.7558 | -2.3216
-0.88 | -0.7214 | -2.2487
-0.87 | -0.6906 | -2.1807
-0.86 | -0.6671 | -2.1009
-0.85 | -0.6381 | -2.0247
-0.84 | -0.6116 | -1.952
-0.83 | -0.5866 | -1.8785
-0.82 | -0.5633 | -1.8166
-0.81 | -0.5397 | -1.7508
-0.8 | -0.5156 | -1.6802
-0.79 | -0.49853 | -1.6212
-0.78 | -0.47864 | -1.5564
-0.77 | -0.45961 | -1.5044
-0.76 | -0.43869 | -1.4468
-0.75 | -0.41912 | -1.3925
-0.74 | -0.40184 | -1.3453
-0.73 | -0.38519 | -1.3006
-0.72 | -0.36781 | -1.2507
-0.71 | -0.35014 | -1.2087
-0.7 | -0.3358 | -1.1671
-0.69 | -0.32104 | -1.1148
-0.68 | -0.30629 | -1.0738
-0.67 | -0.29114 | -1.0285
-0.66 | -0.27782 | -0.9917
-0.65 | -0.26522 | -0.9565
-0.64 | -0.25321 | -0.9233
-0.63 | -0.24143 | -0.8857
-0.62 | -0.22986 | -0.8488
-0.61 | -0.21935 | -0.8217
-0.6 | -0.20801 | -0.7858
-0.59 | -0.19805 | -0.7547
-0.58 | -0.18815 | -0.7219
-0.57 | -0.17883 | -0.6923
-0.56 | -0.17037 | -0.6712
-0.55 | -0.16235 | -0.6422
-0.54 | -0.15342 | -0.6146
-0.53 | -0.14556 | -0.5918
-0.52 | -0.13808 | -0.5676
-0.51 | -0.13099 | -0.5447
-0.5 | -0.12362 | -0.5187
-0.49 | -0.11766 | -0.50379
-0.48 | -0.11141 | -0.4819
-0.47 | -0.10453 | -0.45928
-0.46 | -0.09946 | -0.44285
-0.45 | -0.09398 | -0.42673
-0.44 | -0.08865 | -0.40638
-0.43 | -0.08377 | -0.38917
-0.42 | -0.07887 | -0.37561
-0.41 | -0.07427 | -0.35684
-0.4 | -0.07017 | -0.34038
-0.39 | -0.06648 | -0.32867
-0.38 | -0.06245 | -0.31506
-0.37 | -0.05842 | -0.29911
-0.36 | -0.05484 | -0.28626
-0.35 | -0.05123 | -0.27375
-0.34 | -0.048786 | -0.26056
-0.33 | -0.045776 | -0.24965
-0.32 | -0.042845 | -0.23634
-0.31 | -0.040227 | -0.22558
-0.3 | -0.037374 | -0.21371
-0.29 | -0.034831 | -0.20229
-0.28 | -0.032413 | -0.19213
-0.27 | -0.030247 | -0.18179
-0.26 | -0.028097 | -0.17207
-0.25 | -0.026198 | -0.16158
-0.24 | -0.024353 | -0.15125
-0.23 | -0.022574 | -0.14314
-0.22 | -0.020836 | -0.1346
-0.21 | -0.019293 | -0.12525
-0.2 | -0.017818 | -0.11745
-0.19 | -0.01628 | -0.10971
-0.18 | -0.014985 | -0.10232
-0.17 | -0.013797 | -0.09511
-0.16 | -0.012625 | -0.0882
-0.15 | -0.011551 | -0.08091
-0.14 | -0.01052 | -0.07518
-0.13 | -0.009532 | -0.0692
-0.12 | -0.008585 | -0.06368
-0.11 | -0.007692 | -0.05857
-0.1 | -0.006864 | -0.05369
-0.09 | -0.006083 | -0.048927
-0.08 | -0.005369 | -0.044796
-0.07 | -0.0046956 | -0.04098
-0.06 | -0.003992 | -0.037233
-0.05 | -0.003344 | -0.033937
-0.04 | -0.0026758 | -0.030785
-0.03 | -0.0020428 | -0.028026
-0.02 | -0.0013781 | -0.025122
-0.01 | -0.0007099 | -0.022545
0 | -1.06e-05 | -0.020039
0.01 | 0.0007624 | -0.017629
0.02 | 0.0015045 | -0.01535
0.03 | 0.002396 | -0.012987
0.04 | 0.0032893 | -0.010727
0.05 | 0.0043545 | -0.008007
0.06 | 0.0055119 | -0.005015
0.07 | 0.0068 | -0.0014012
0.08 | 0.008165 | 0.0028024
0.09 | 0.009962 | 0.008187
0.1 | 0.011826 | 0.015104
0.11 | 0.013935 | 0.023791
0.12 | 0.016341 | 0.034972
0.13 | 0.019229 | 0.04957
0.14 | 0.022377 | 0.06749
0.15 | 0.025795 | 0.09022
0.16 | 0.030038 | 0.11961
0.17 | 0.034663 | 0.15591
0.18 | 0.040191 | 0.20074
0.19 | 0.046024 | 0.25612
0.2 | 0.052799 | 0.32396
0.21 | 0.06018 | 0.40971
0.22 | 0.06899 | 0.51178
0.23 | 0.0791 | 0.6317
0.24 | 0.09022 | 0.7848
0.25 | 0.10377 | 0.9722
0.26 | 0.11895 | 1.1919
0.27 | 0.13545 | 1.4634
0.28 | 0.15474 | 1.7864
0.29 | 0.17579 | 2.1731
0.3 | 0.20117 | 2.6481
0.31 | 0.22904 | 3.2196
0.32 | 0.26005 | 3.8935
0.33 | 0.29645 | 4.7055
0.34 | 0.33485 | 5.6766
0.35 | 0.38274 | 6.809
0.36 | 0.43544 | 8.181
0.37 | 0.49561 | 9.894
0.38 | 0.56536 | 11.893
0.39 | 0.6357 | 14.313
0.4 | 0.7275 | 17.224
0.41 | 0.8337 | 20.722
0.42 | 0.9629 | 24.974
0.43 | 1.1062 | 29.996
0.44 | 1.2775 | 36.14
0.45 | 1.4812 | 43.428
0.46 | 1.7187 | 52.379
0.47 | 2.013 | 62.77
0.48 | 2.3604 | 75.48
0.49 | 2.7755 | 90.74
0.5 | 3.2736 | 108.48