## Diode Characteristic (uA-mm)
VGS (V) | VDS = 0.000 V | VDS = 0.500 V
-1.25 | -3.0438 | -8.247
-1.24 | -2.9373 | -7.987
-1.23 | -2.811 | -7.699
-1.22 | -2.7006 | -7.479
-1.21 | -2.6216 | -7.252
-1.2 | -2.5266 | -7.012
-1.19 | -2.4339 | -6.809
-1.18 | -2.3489 | -6.607
-1.17 | -2.2788 | -6.392
-1.16 | -2.1885 | -6.192
-1.15 | -2.1147 | -5.977
-1.14 | -2.0414 | -5.797
-1.13 | -1.9568 | -5.605
-1.12 | -1.8858 | -5.444
-1.11 | -1.8162 | -5.254
-1.1 | -1.7594 | -5.096
-1.09 | -1.686 | -4.8994
-1.08 | -1.6244 | -4.7462
-1.07 | -1.5717 | -4.5675
-1.06 | -1.5118 | -4.4378
-1.05 | -1.4515 | -4.3033
-1.04 | -1.4051 | -4.1583
-1.03 | -1.3507 | -4.0039
-1.02 | -1.3009 | -3.8652
-1.01 | -1.2523 | -3.7447
-1 | -1.2059 | -3.6282
-0.99 | -1.158 | -3.5179
-0.98 | -1.1173 | -3.4082
-0.97 | -1.0788 | -3.2729
-0.96 | -1.04 | -3.1712
-0.95 | -1.0013 | -3.0601
-0.94 | -0.9627 | -2.9488
-0.93 | -0.9274 | -2.8484
-0.92 | -0.8908 | -2.7457
-0.91 | -0.8532 | -2.6535
-0.9 | -0.822 | -2.5665
-0.89 | -0.7887 | -2.4839
-0.88 | -0.7553 | -2.3931
-0.87 | -0.7247 | -2.3115
-0.86 | -0.7008 | -2.2402
-0.85 | -0.6698 | -2.1548
-0.84 | -0.6457 | -2.0817
-0.83 | -0.615 | -1.993
-0.82 | -0.5903 | -1.9305
-0.81 | -0.565 | -1.8686
-0.8 | -0.5419 | -1.8006
-0.79 | -0.5205 | -1.7357
-0.78 | -0.50115 | -1.6679
-0.77 | -0.47988 | -1.6082
-0.76 | -0.45895 | -1.548
-0.75 | -0.43836 | -1.4956
-0.74 | -0.42107 | -1.4409
-0.73 | -0.40531 | -1.3836
-0.72 | -0.38746 | -1.3391
-0.71 | -0.37 | -1.2822
-0.7 | -0.35319 | -1.2345
-0.69 | -0.33521 | -1.1875
-0.68 | -0.32211 | -1.1486
-0.67 | -0.30848 | -1.1062
-0.66 | -0.29147 | -1.0659
-0.65 | -0.27896 | -1.0202
-0.64 | -0.2653 | -0.9826
-0.63 | -0.25264 | -0.9403
-0.62 | -0.24173 | -0.9068
-0.61 | -0.22834 | -0.8731
-0.6 | -0.21942 | -0.8377
-0.59 | -0.20908 | -0.8047
-0.58 | -0.19845 | -0.771
-0.57 | -0.18827 | -0.7405
-0.56 | -0.17788 | -0.7152
-0.55 | -0.16942 | -0.6849
-0.54 | -0.16139 | -0.6613
-0.53 | -0.15412 | -0.6321
-0.52 | -0.14568 | -0.6044
-0.51 | -0.13824 | -0.5812
-0.5 | -0.13063 | -0.5579
-0.49 | -0.12393 | -0.5358
-0.48 | -0.11779 | -0.5181
-0.47 | -0.11161 | -0.49946
-0.46 | -0.10515 | -0.47442
-0.45 | -0.09932 | -0.45811
-0.44 | -0.09431 | -0.43954
-0.43 | -0.08826 | -0.42077
-0.42 | -0.0836 | -0.40311
-0.41 | -0.07867 | -0.3883
-0.4 | -0.0739 | -0.36968
-0.39 | -0.069 | -0.35331
-0.38 | -0.0651 | -0.34017
-0.37 | -0.0614 | -0.32485
-0.36 | -0.05772 | -0.31173
-0.35 | -0.05418 | -0.29561
-0.34 | -0.05062 | -0.28204
-0.33 | -0.047909 | -0.26887
-0.32 | -0.044639 | -0.2555
-0.31 | -0.041834 | -0.24441
-0.3 | -0.039234 | -0.23173
-0.29 | -0.036726 | -0.21997
-0.28 | -0.034283 | -0.20813
-0.27 | -0.03168 | -0.1977
-0.26 | -0.029606 | -0.18626
-0.25 | -0.027257 | -0.17398
-0.24 | -0.025486 | -0.1642
-0.23 | -0.023502 | -0.1533
-0.22 | -0.021814 | -0.14453
-0.21 | -0.020126 | -0.13622
-0.2 | -0.018611 | -0.12651
-0.19 | -0.01705 | -0.11832
-0.18 | -0.015674 | -0.1102
-0.17 | -0.014338 | -0.10234
-0.16 | -0.013106 | -0.09575
-0.15 | -0.012031 | -0.08844
-0.14 | -0.010976 | -0.0813
-0.13 | -0.009872 | -0.07567
-0.12 | -0.008957 | -0.06914
-0.11 | -0.00804 | -0.06346
-0.1 | -0.007205 | -0.05854
-0.09 | -0.006337 | -0.05317
-0.08 | -0.005576 | -0.048954
-0.07 | -0.0048365 | -0.044634
-0.06 | -0.0041878 | -0.040504
-0.05 | -0.0034718 | -0.037073
-0.04 | -0.0028047 | -0.033481
-0.03 | -0.0021041 | -0.030858
-0.02 | -0.0014421 | -0.027533
-0.01 | -0.0007312 | -0.024927
0 | 6.7e-06 | -0.021963
0.01 | 0.0007525 | -0.01946
0.02 | 0.0015936 | -0.017002
0.03 | 0.0024599 | -0.014538
0.04 | 0.0034497 | -0.012013
0.05 | 0.0044931 | -0.009092
0.06 | 0.005607 | -0.005853
0.07 | 0.007071 | -0.0019981
0.08 | 0.008554 | 0.0026201
0.09 | 0.01028 | 0.008234
0.1 | 0.012204 | 0.015361
0.11 | 0.014578 | 0.024401
0.12 | 0.017049 | 0.03598
0.13 | 0.019895 | 0.050903
0.14 | 0.023201 | 0.06896
0.15 | 0.026981 | 0.092
0.16 | 0.031362 | 0.12197
0.17 | 0.036105 | 0.15917
0.18 | 0.041492 | 0.20426
0.19 | 0.048132 | 0.26124
0.2 | 0.055476 | 0.32989
0.21 | 0.06261 | 0.41623
0.22 | 0.07211 | 0.52119
0.23 | 0.08282 | 0.6407
0.24 | 0.09542 | 0.7948
0.25 | 0.10854 | 0.9834
0.26 | 0.12446 | 1.2046
0.27 | 0.14232 | 1.4755
0.28 | 0.16182 | 1.8016
0.29 | 0.1848 | 2.195
0.3 | 0.21091 | 2.662
0.31 | 0.239 | 3.2249
0.32 | 0.27183 | 3.8985
0.33 | 0.30878 | 4.7062
0.34 | 0.35129 | 5.6822
0.35 | 0.39946 | 6.795
0.36 | 0.45343 | 8.183
0.37 | 0.51731 | 9.861
0.38 | 0.5769 | 11.876
0.39 | 0.661 | 14.277
0.4 | 0.7546 | 17.107
0.41 | 0.8626 | 20.595
0.42 | 0.9933 | 24.802
0.43 | 1.1425 | 29.825
0.44 | 1.3215 | 35.822
0.45 | 1.5237 | 43.033
0.46 | 1.7717 | 51.83
0.47 | 2.0669 | 62.07
0.48 | 2.413 | 74.52
0.49 | 2.8424 | 89.64
0.5 | 3.354 | 107.37