## Diode Characteristic (uA-mm)
VGS (V) | VDS = 0.000 V | VDS = 0.500 V
-1.25 | -3.1732 | -8.575
-1.24 | -3.0637 | -8.298
-1.23 | -2.9581 | -8.034
-1.22 | -2.858 | -7.789
-1.21 | -2.7425 | -7.532
-1.2 | -2.6423 | -7.269
-1.19 | -2.5542 | -7.027
-1.18 | -2.4443 | -6.822
-1.17 | -2.3627 | -6.589
-1.16 | -2.2816 | -6.407
-1.15 | -2.2016 | -6.184
-1.14 | -2.1196 | -5.961
-1.13 | -2.0389 | -5.797
-1.12 | -1.9626 | -5.587
-1.11 | -1.8955 | -5.387
-1.1 | -1.8247 | -5.221
-1.09 | -1.7601 | -5.08
-1.08 | -1.6956 | -4.8903
-1.07 | -1.6402 | -4.7266
-1.06 | -1.5814 | -4.5813
-1.05 | -1.5133 | -4.4031
-1.04 | -1.4571 | -4.2728
-1.03 | -1.404 | -4.1196
-1.02 | -1.3536 | -3.9827
-1.01 | -1.2949 | -3.8485
-1 | -1.2395 | -3.7318
-0.99 | -1.1996 | -3.6085
-0.98 | -1.1525 | -3.4639
-0.97 | -1.1108 | -3.3694
-0.96 | -1.0683 | -3.2401
-0.95 | -1.0276 | -3.137
-0.94 | -0.9893 | -3.0301
-0.93 | -0.9412 | -2.9062
-0.92 | -0.9037 | -2.8229
-0.91 | -0.8665 | -2.7291
-0.9 | -0.8361 | -2.6372
-0.89 | -0.8007 | -2.5379
-0.88 | -0.767 | -2.4524
-0.87 | -0.7378 | -2.3749
-0.86 | -0.709 | -2.2852
-0.85 | -0.6805 | -2.2025
-0.84 | -0.6506 | -2.1254
-0.83 | -0.6274 | -2.0355
-0.82 | -0.5959 | -1.9655
-0.81 | -0.5757 | -1.8925
-0.8 | -0.5488 | -1.8214
-0.79 | -0.525 | -1.7638
-0.78 | -0.5034 | -1.7088
-0.77 | -0.48616 | -1.6392
-0.76 | -0.46449 | -1.5824
-0.75 | -0.4445 | -1.5198
-0.74 | -0.42525 | -1.4649
-0.73 | -0.40746 | -1.4092
-0.72 | -0.38694 | -1.3538
-0.71 | -0.37176 | -1.3021
-0.7 | -0.35554 | -1.2579
-0.69 | -0.33925 | -1.2096
-0.68 | -0.32296 | -1.1598
-0.67 | -0.30901 | -1.1202
-0.66 | -0.29488 | -1.0808
-0.65 | -0.28174 | -1.0293
-0.64 | -0.26718 | -0.997
-0.63 | -0.2567 | -0.9584
-0.62 | -0.24467 | -0.9217
-0.61 | -0.23316 | -0.8849
-0.6 | -0.22183 | -0.8502
-0.59 | -0.21005 | -0.8157
-0.58 | -0.20002 | -0.7859
-0.57 | -0.18986 | -0.7505
-0.56 | -0.1796 | -0.7182
-0.55 | -0.17061 | -0.6953
-0.54 | -0.16312 | -0.6672
-0.53 | -0.15455 | -0.6413
-0.52 | -0.14636 | -0.6125
-0.51 | -0.13845 | -0.5897
-0.5 | -0.13175 | -0.5635
-0.49 | -0.1248 | -0.5429
-0.48 | -0.11779 | -0.5181
-0.47 | -0.11065 | -0.50199
-0.46 | -0.1059 | -0.48276
-0.45 | -0.09934 | -0.45989
-0.44 | -0.09376 | -0.44283
-0.43 | -0.08842 | -0.42261
-0.42 | -0.0836 | -0.40739
-0.41 | -0.07845 | -0.38603
-0.4 | -0.07383 | -0.36844
-0.39 | -0.06939 | -0.35308
-0.38 | -0.06575 | -0.33984
-0.37 | -0.06168 | -0.32303
-0.36 | -0.05779 | -0.31151
-0.35 | -0.05394 | -0.29676
-0.34 | -0.05078 | -0.28142
-0.33 | -0.048217 | -0.2698
-0.32 | -0.04487 | -0.25488
-0.31 | -0.042262 | -0.24244
-0.3 | -0.03936 | -0.23129
-0.29 | -0.036924 | -0.21829
-0.28 | -0.034281 | -0.20843
-0.27 | -0.031702 | -0.19676
-0.26 | -0.02963 | -0.1877
-0.25 | -0.027608 | -0.17704
-0.24 | -0.025491 | -0.1668
-0.23 | -0.023524 | -0.15623
-0.22 | -0.0218 | -0.14624
-0.21 | -0.020244 | -0.13744
-0.2 | -0.018486 | -0.12894
-0.19 | -0.017041 | -0.11982
-0.18 | -0.015702 | -0.11194
-0.17 | -0.01444 | -0.10387
-0.16 | -0.013098 | -0.09628
-0.15 | -0.011971 | -0.08903
-0.14 | -0.010863 | -0.08283
-0.13 | -0.009923 | -0.07609
-0.12 | -0.008915 | -0.07017
-0.11 | -0.008043 | -0.06403
-0.1 | -0.007157 | -0.0595
-0.09 | -0.006416 | -0.05492
-0.08 | -0.005571 | -0.050021
-0.07 | -0.0048385 | -0.045441
-0.06 | -0.0041537 | -0.042164
-0.05 | -0.0034438 | -0.038239
-0.04 | -0.0027986 | -0.034474
-0.03 | -0.0021005 | -0.031336
-0.02 | -0.0014424 | -0.028196
-0.01 | -0.0007149 | -0.025295
0 | -1.36e-05 | -0.022063
0.01 | 0.0007449 | -0.01976
0.02 | 0.0015361 | -0.017386
0.03 | 0.0024518 | -0.014796
0.04 | 0.0033866 | -0.012082
0.05 | 0.0044793 | -0.009235
0.06 | 0.0056532 | -0.005867
0.07 | 0.007042 | -0.0021224
0.08 | 0.008555 | 0.0026099
0.09 | 0.010265 | 0.008388
0.1 | 0.012225 | 0.015597
0.11 | 0.014577 | 0.024709
0.12 | 0.017093 | 0.036712
0.13 | 0.019985 | 0.05169
0.14 | 0.02323 | 0.0701
0.15 | 0.027113 | 0.0944
0.16 | 0.031364 | 0.12421
0.17 | 0.036247 | 0.1621
0.18 | 0.041541 | 0.20784
0.19 | 0.048115 | 0.26627
0.2 | 0.055176 | 0.33876
0.21 | 0.06297 | 0.4254
0.22 | 0.0725 | 0.53133
0.23 | 0.08287 | 0.6553
0.24 | 0.09518 | 0.813
0.25 | 0.10852 | 1.0052
0.26 | 0.12428 | 1.2357
0.27 | 0.1422 | 1.5118
0.28 | 0.16195 | 1.847
0.29 | 0.1847 | 2.2471
0.3 | 0.20939 | 2.723
0.31 | 0.23865 | 3.3078
0.32 | 0.27226 | 3.9929
0.33 | 0.30966 | 4.8315
0.34 | 0.35178 | 5.804
0.35 | 0.39991 | 6.989
0.36 | 0.45369 | 8.411
0.37 | 0.51737 | 10.118
0.38 | 0.5811 | 12.176
0.39 | 0.665 | 14.653
0.4 | 0.7603 | 17.623
0.41 | 0.8663 | 21.133
0.42 | 1.0015 | 25.472
0.43 | 1.1495 | 30.608
0.44 | 1.3327 | 36.798
0.45 | 1.5351 | 44.237
0.46 | 1.788 | 53.278
0.47 | 2.0872 | 63.78
0.48 | 2.4382 | 76.6
0.49 | 2.8771 | 92.13
0.5 | 3.3983 | 110.45