## Diode Characteristic (uA-mm)
VGS (V) | VDS = 0.000 V | VDS = 0.500 V
-1.25 | -3.3952 | -9.27
-1.24 | -3.2662 | -8.953
-1.23 | -3.172 | -8.647
-1.22 | -3.0536 | -8.352
-1.21 | -2.9363 | -8.1
-1.2 | -2.831 | -7.84
-1.19 | -2.723 | -7.568
-1.18 | -2.6196 | -7.311
-1.17 | -2.5198 | -7.063
-1.16 | -2.4233 | -6.836
-1.15 | -2.3455 | -6.613
-1.14 | -2.2597 | -6.403
-1.13 | -2.1713 | -6.192
-1.12 | -2.1012 | -6.015
-1.11 | -2.02 | -5.815
-1.1 | -1.94 | -5.588
-1.09 | -1.8667 | -5.422
-1.08 | -1.789 | -5.245
-1.07 | -1.7227 | -5.061
-1.06 | -1.6621 | -4.8951
-1.05 | -1.5976 | -4.7347
-1.04 | -1.5339 | -4.5871
-1.03 | -1.4837 | -4.4271
-1.02 | -1.4243 | -4.2788
-1.01 | -1.3696 | -4.1305
-1 | -1.3121 | -3.9751
-0.99 | -1.2651 | -3.8502
-0.98 | -1.2176 | -3.6959
-0.97 | -1.169 | -3.5968
-0.96 | -1.1277 | -3.4646
-0.95 | -1.0822 | -3.3485
-0.94 | -1.0406 | -3.233
-0.93 | -1.0003 | -3.1202
-0.92 | -0.9608 | -3.0128
-0.91 | -0.926 | -2.9133
-0.9 | -0.8834 | -2.8024
-0.89 | -0.8473 | -2.7034
-0.88 | -0.8141 | -2.6026
-0.87 | -0.7841 | -2.5083
-0.86 | -0.7442 | -2.4291
-0.85 | -0.7159 | -2.3466
-0.84 | -0.6856 | -2.2586
-0.83 | -0.6571 | -2.1781
-0.82 | -0.6293 | -2.0878
-0.81 | -0.6031 | -2.0108
-0.8 | -0.5803 | -1.9408
-0.79 | -0.5517 | -1.8513
-0.78 | -0.5284 | -1.7833
-0.77 | -0.5068 | -1.7214
-0.76 | -0.48758 | -1.6625
-0.75 | -0.46335 | -1.6027
-0.74 | -0.44399 | -1.547
-0.73 | -0.42427 | -1.481
-0.72 | -0.40545 | -1.4287
-0.71 | -0.38597 | -1.376
-0.7 | -0.36991 | -1.3233
-0.69 | -0.35173 | -1.2672
-0.68 | -0.33749 | -1.2189
-0.67 | -0.32018 | -1.1664
-0.66 | -0.30747 | -1.1245
-0.65 | -0.29323 | -1.0749
-0.64 | -0.2781 | -1.032
-0.63 | -0.26466 | -0.9931
-0.62 | -0.25101 | -0.9563
-0.61 | -0.23927 | -0.9189
-0.6 | -0.22704 | -0.8828
-0.59 | -0.2161 | -0.8483
-0.58 | -0.20519 | -0.8173
-0.57 | -0.19526 | -0.782
-0.56 | -0.18487 | -0.7467
-0.55 | -0.1762 | -0.719
-0.54 | -0.16788 | -0.688
-0.53 | -0.15861 | -0.6569
-0.52 | -0.1494 | -0.6352
-0.51 | -0.14218 | -0.6102
-0.5 | -0.1344 | -0.5816
-0.49 | -0.12678 | -0.5569
-0.48 | -0.12018 | -0.5319
-0.47 | -0.11358 | -0.5112
-0.46 | -0.10754 | -0.49433
-0.45 | -0.10112 | -0.47117
-0.44 | -0.09549 | -0.45353
-0.43 | -0.08956 | -0.43016
-0.42 | -0.08523 | -0.41775
-0.41 | -0.08043 | -0.39757
-0.4 | -0.07546 | -0.37987
-0.39 | -0.07115 | -0.36378
-0.38 | -0.06644 | -0.34677
-0.37 | -0.06241 | -0.33213
-0.36 | -0.05861 | -0.31556
-0.35 | -0.05493 | -0.30089
-0.34 | -0.05159 | -0.28566
-0.33 | -0.048737 | -0.2732
-0.32 | -0.045518 | -0.26119
-0.31 | -0.042545 | -0.24771
-0.3 | -0.039673 | -0.23478
-0.29 | -0.037065 | -0.22246
-0.28 | -0.034624 | -0.21084
-0.27 | -0.032363 | -0.20066
-0.26 | -0.030039 | -0.18949
-0.25 | -0.027915 | -0.17765
-0.24 | -0.0257 | -0.16941
-0.23 | -0.023923 | -0.15942
-0.22 | -0.022194 | -0.14929
-0.21 | -0.020492 | -0.13927
-0.2 | -0.018774 | -0.13028
-0.19 | -0.017347 | -0.12218
-0.18 | -0.015948 | -0.11417
-0.17 | -0.014577 | -0.10651
-0.16 | -0.013305 | -0.09877
-0.15 | -0.012185 | -0.09161
-0.14 | -0.01108 | -0.08488
-0.13 | -0.010045 | -0.07743
-0.12 | -0.00902 | -0.07153
-0.11 | -0.008146 | -0.06566
-0.1 | -0.007286 | -0.06087
-0.09 | -0.006473 | -0.05564
-0.08 | -0.005626 | -0.05131
-0.07 | -0.0049259 | -0.046584
-0.06 | -0.0042389 | -0.042613
-0.05 | -0.0034908 | -0.038553
-0.04 | -0.0028441 | -0.035119
-0.03 | -0.0021289 | -0.031637
-0.02 | -0.0014647 | -0.028747
-0.01 | -0.0007338 | -0.025742
0 | -4.68e-05 | -0.022716
0.01 | 0.0007708 | -0.020216
0.02 | 0.0015688 | -0.017649
0.03 | 0.0025206 | -0.015062
0.04 | 0.0035085 | -0.012308
0.05 | 0.0046265 | -0.009469
0.06 | 0.005785 | -0.006114
0.07 | 0.007217 | -0.0022503
0.08 | 0.008774 | 0.0024219
0.09 | 0.010639 | 0.008207
0.1 | 0.012676 | 0.015393
0.11 | 0.014933 | 0.024609
0.12 | 0.017513 | 0.036525
0.13 | 0.020594 | 0.05164
0.14 | 0.023905 | 0.07007
0.15 | 0.027735 | 0.09357
0.16 | 0.032371 | 0.12452
0.17 | 0.037424 | 0.16246
0.18 | 0.04329 | 0.20958
0.19 | 0.049693 | 0.26779
0.2 | 0.05694 | 0.33809
0.21 | 0.06562 | 0.42874
0.22 | 0.07562 | 0.53538
0.23 | 0.08673 | 0.6589
0.24 | 0.09948 | 0.8195
0.25 | 0.114 | 1.013
0.26 | 0.12962 | 1.2449
0.27 | 0.14803 | 1.5243
0.28 | 0.16863 | 1.8611
0.29 | 0.19242 | 2.2684
0.3 | 0.21991 | 2.7588
0.31 | 0.24949 | 3.3443
0.32 | 0.28384 | 4.0418
0.33 | 0.32235 | 4.8783
0.34 | 0.36586 | 5.84
0.35 | 0.41585 | 7.046
0.36 | 0.47329 | 8.495
0.37 | 0.53809 | 10.245
0.38 | 0.6024 | 12.325
0.39 | 0.6891 | 14.819
0.4 | 0.787 | 17.782
0.41 | 0.9014 | 21.421
0.42 | 1.0367 | 25.803
0.43 | 1.1883 | 31.059
0.44 | 1.3708 | 37.287
0.45 | 1.5831 | 44.791
0.46 | 1.8342 | 53.972
0.47 | 2.1431 | 64.59
0.48 | 2.5067 | 77.68
0.49 | 2.9508 | 93.39
0.5 | 3.4743 | 112.15