## Diode Characteristic (uA-mm)
VGS (V) | VDS = 0.000 V | VDS = 0.500 V
-1.25 | -3.6359 | -9.772
-1.24 | -3.4965 | -9.508
-1.23 | -3.358 | -9.162
-1.22 | -3.249 | -8.897
-1.21 | -3.1274 | -8.621
-1.2 | -3.0008 | -8.329
-1.19 | -2.886 | -8.067
-1.18 | -2.7976 | -7.799
-1.17 | -2.6957 | -7.546
-1.16 | -2.599 | -7.313
-1.15 | -2.5041 | -7.113
-1.14 | -2.4149 | -6.847
-1.13 | -2.3249 | -6.616
-1.12 | -2.2395 | -6.409
-1.11 | -2.1555 | -6.198
-1.1 | -2.0828 | -5.994
-1.09 | -1.9949 | -5.813
-1.08 | -1.9269 | -5.555
-1.07 | -1.8506 | -5.4
-1.06 | -1.7831 | -5.204
-1.05 | -1.7169 | -5.004
-1.04 | -1.6467 | -4.8863
-1.03 | -1.5809 | -4.7486
-1.02 | -1.5281 | -4.5577
-1.01 | -1.4686 | -4.4074
-1 | -1.4141 | -4.2727
-0.99 | -1.3585 | -4.1082
-0.98 | -1.3035 | -3.9738
-0.97 | -1.2533 | -3.8468
-0.96 | -1.2027 | -3.6878
-0.95 | -1.1574 | -3.5711
-0.94 | -1.118 | -3.4363
-0.93 | -1.0733 | -3.335
-0.92 | -1.024 | -3.2151
-0.91 | -0.9865 | -3.096
-0.9 | -0.9402 | -3.0147
-0.89 | -0.9041 | -2.8828
-0.88 | -0.8703 | -2.7824
-0.87 | -0.8318 | -2.6843
-0.86 | -0.7984 | -2.595
-0.85 | -0.768 | -2.4895
-0.84 | -0.7403 | -2.402
-0.83 | -0.7107 | -2.3301
-0.82 | -0.681 | -2.2329
-0.81 | -0.6533 | -2.153
-0.8 | -0.6257 | -2.0756
-0.79 | -0.6001 | -2.0033
-0.78 | -0.57 | -1.9385
-0.77 | -0.5489 | -1.855
-0.76 | -0.5253 | -1.7829
-0.75 | -0.5011 | -1.722
-0.74 | -0.48054 | -1.6622
-0.73 | -0.4584 | -1.5957
-0.72 | -0.43824 | -1.5313
-0.71 | -0.41876 | -1.4669
-0.7 | -0.40082 | -1.4109
-0.69 | -0.3825 | -1.3475
-0.68 | -0.36601 | -1.3061
-0.67 | -0.34912 | -1.256
-0.66 | -0.33434 | -1.2122
-0.65 | -0.31769 | -1.1638
-0.64 | -0.30241 | -1.1227
-0.63 | -0.28796 | -1.0816
-0.62 | -0.27436 | -1.0359
-0.61 | -0.26214 | -0.9926
-0.6 | -0.24896 | -0.9568
-0.59 | -0.23774 | -0.9108
-0.58 | -0.22598 | -0.8723
-0.57 | -0.21283 | -0.8372
-0.56 | -0.20201 | -0.8036
-0.55 | -0.19252 | -0.7732
-0.54 | -0.18271 | -0.7452
-0.53 | -0.17289 | -0.7113
-0.52 | -0.16391 | -0.6841
-0.51 | -0.15553 | -0.652
-0.5 | -0.14819 | -0.6252
-0.49 | -0.13966 | -0.6031
-0.48 | -0.13192 | -0.575
-0.47 | -0.12452 | -0.5512
-0.46 | -0.11787 | -0.5285
-0.45 | -0.11121 | -0.5061
-0.44 | -0.10497 | -0.48716
-0.43 | -0.09937 | -0.4642
-0.42 | -0.09319 | -0.44664
-0.41 | -0.08826 | -0.42547
-0.4 | -0.08242 | -0.40761
-0.39 | -0.07747 | -0.39275
-0.38 | -0.07235 | -0.37513
-0.37 | -0.06836 | -0.35807
-0.36 | -0.06395 | -0.33945
-0.35 | -0.06042 | -0.32502
-0.34 | -0.05627 | -0.30905
-0.33 | -0.05257 | -0.29612
-0.32 | -0.049745 | -0.28318
-0.31 | -0.046551 | -0.26883
-0.3 | -0.043394 | -0.2567
-0.29 | -0.040494 | -0.2454
-0.28 | -0.037742 | -0.23131
-0.27 | -0.035111 | -0.21881
-0.26 | -0.032862 | -0.2073
-0.25 | -0.030483 | -0.19809
-0.24 | -0.028222 | -0.18586
-0.23 | -0.026129 | -0.17479
-0.22 | -0.024089 | -0.16461
-0.21 | -0.022317 | -0.15449
-0.2 | -0.020518 | -0.1442
-0.19 | -0.01899 | -0.13517
-0.18 | -0.017412 | -0.12564
-0.17 | -0.015897 | -0.11728
-0.16 | -0.014448 | -0.10803
-0.15 | -0.013154 | -0.10132
-0.14 | -0.011882 | -0.0927
-0.13 | -0.010827 | -0.08613
-0.12 | -0.009776 | -0.07933
-0.11 | -0.008784 | -0.0738
-0.1 | -0.007821 | -0.06702
-0.09 | -0.006896 | -0.06106
-0.08 | -0.006107 | -0.05598
-0.07 | -0.005249 | -0.05114
-0.06 | -0.0045143 | -0.047119
-0.05 | -0.0037593 | -0.042687
-0.04 | -0.0030399 | -0.03865
-0.03 | -0.0022855 | -0.035043
-0.02 | -0.0015564 | -0.031467
-0.01 | -0.0007939 | -0.028205
0 | 1.09e-05 | -0.024803
0.01 | 0.0008162 | -0.022195
0.02 | 0.0017334 | -0.019218
0.03 | 0.002661 | -0.016153
0.04 | 0.0037641 | -0.01341
0.05 | 0.004884 | -0.010263
0.06 | 0.006132 | -0.006802
0.07 | 0.007573 | -0.0026943
0.08 | 0.009291 | 0.0021599
0.09 | 0.01118 | 0.00807
0.1 | 0.013274 | 0.01534
0.11 | 0.015771 | 0.024696
0.12 | 0.018537 | 0.036635
0.13 | 0.021584 | 0.051858
0.14 | 0.025212 | 0.07055
0.15 | 0.029321 | 0.09463
0.16 | 0.034038 | 0.12505
0.17 | 0.039295 | 0.16321
0.18 | 0.045246 | 0.21064
0.19 | 0.052155 | 0.26844
0.2 | 0.0586 | 0.33932
0.21 | 0.06772 | 0.42769
0.22 | 0.07789 | 0.53506
0.23 | 0.08907 | 0.66
0.24 | 0.10203 | 0.8171
0.25 | 0.11719 | 1.0108
0.26 | 0.13319 | 1.2437
0.27 | 0.15242 | 1.5216
0.28 | 0.17341 | 1.8621
0.29 | 0.1971 | 2.2686
0.3 | 0.22483 | 2.7643
0.31 | 0.25512 | 3.3453
0.32 | 0.2911 | 4.0517
0.33 | 0.32961 | 4.8999
0.34 | 0.37319 | 5.876
0.35 | 0.42286 | 7.095
0.36 | 0.47925 | 8.545
0.37 | 0.54462 | 10.296
0.38 | 0.6105 | 12.404
0.39 | 0.6945 | 14.912
0.4 | 0.7942 | 17.933
0.41 | 0.9071 | 21.527
0.42 | 1.0372 | 25.997
0.43 | 1.1971 | 31.246
0.44 | 1.3743 | 37.604
0.45 | 1.5882 | 45.172
0.46 | 1.8419 | 54.429
0.47 | 2.1496 | 65.21
0.48 | 2.5168 | 78.35
0.49 | 2.9422 | 94.25
0.5 | 3.476 | 113.23