## Diode Characteristic (uA-mm)
VGS (V) | VDS = 0.000 V | VDS = 0.500 V
-1.25 | -3.0006 | -7.959
-1.24 | -2.896 | -7.703
-1.23 | -2.7859 | -7.498
-1.22 | -2.6974 | -7.26
-1.21 | -2.5911 | -7.005
-1.2 | -2.5182 | -6.788
-1.19 | -2.4275 | -6.548
-1.18 | -2.3236 | -6.361
-1.17 | -2.2458 | -6.171
-1.16 | -2.1654 | -5.976
-1.15 | -2.0914 | -5.8
-1.14 | -2.0079 | -5.588
-1.13 | -1.9358 | -5.411
-1.12 | -1.8756 | -5.249
-1.11 | -1.8091 | -5.07
-1.1 | -1.7386 | -4.9209
-1.09 | -1.6727 | -4.7442
-1.08 | -1.6053 | -4.5932
-1.07 | -1.545 | -4.4525
-1.06 | -1.5004 | -4.3037
-1.05 | -1.4382 | -4.1598
-1.04 | -1.383 | -4.0192
-1.03 | -1.3404 | -3.8899
-1.02 | -1.2867 | -3.7567
-1.01 | -1.2341 | -3.6304
-1 | -1.188 | -3.5135
-0.99 | -1.1406 | -3.396
-0.98 | -1.102 | -3.2804
-0.97 | -1.0651 | -3.1759
-0.96 | -1.0202 | -3.0636
-0.95 | -0.9746 | -2.9472
-0.94 | -0.938 | -2.8593
-0.93 | -0.9057 | -2.7702
-0.92 | -0.8703 | -2.6641
-0.91 | -0.8374 | -2.5896
-0.9 | -0.8029 | -2.4894
-0.89 | -0.7707 | -2.4053
-0.88 | -0.7391 | -2.3117
-0.87 | -0.7106 | -2.2296
-0.86 | -0.6828 | -2.1714
-0.85 | -0.6588 | -2.0807
-0.84 | -0.6264 | -1.9919
-0.83 | -0.6038 | -1.9204
-0.82 | -0.5772 | -1.8483
-0.81 | -0.5561 | -1.7904
-0.8 | -0.5329 | -1.7185
-0.79 | -0.5116 | -1.6575
-0.78 | -0.48821 | -1.6057
-0.77 | -0.46724 | -1.5437
-0.76 | -0.45084 | -1.4886
-0.75 | -0.42951 | -1.4342
-0.74 | -0.41301 | -1.3775
-0.73 | -0.39529 | -1.3261
-0.72 | -0.37758 | -1.2782
-0.71 | -0.36172 | -1.2386
-0.7 | -0.34364 | -1.1888
-0.69 | -0.32941 | -1.151
-0.68 | -0.31458 | -1.101
-0.67 | -0.30109 | -1.0554
-0.66 | -0.28544 | -1.0143
-0.65 | -0.27228 | -0.981
-0.64 | -0.26037 | -0.9458
-0.63 | -0.24806 | -0.9042
-0.62 | -0.23677 | -0.8715
-0.61 | -0.22647 | -0.8334
-0.6 | -0.21555 | -0.8015
-0.59 | -0.20489 | -0.7708
-0.58 | -0.19364 | -0.7352
-0.57 | -0.18455 | -0.7099
-0.56 | -0.17507 | -0.6842
-0.55 | -0.166 | -0.6528
-0.54 | -0.1576 | -0.6267
-0.53 | -0.14997 | -0.6059
-0.52 | -0.14194 | -0.5791
-0.51 | -0.13371 | -0.5563
-0.5 | -0.12689 | -0.5372
-0.49 | -0.12081 | -0.5133
-0.48 | -0.11429 | -0.49201
-0.47 | -0.1083 | -0.46968
-0.46 | -0.10239 | -0.45134
-0.45 | -0.09673 | -0.43442
-0.44 | -0.09122 | -0.41754
-0.43 | -0.08586 | -0.39818
-0.42 | -0.08082 | -0.38095
-0.41 | -0.07624 | -0.36698
-0.4 | -0.07164 | -0.34761
-0.39 | -0.06756 | -0.33211
-0.38 | -0.06309 | -0.31872
-0.37 | -0.05983 | -0.30536
-0.36 | -0.05597 | -0.29084
-0.35 | -0.05267 | -0.27693
-0.34 | -0.04949 | -0.26291
-0.33 | -0.046423 | -0.25241
-0.32 | -0.04348 | -0.24112
-0.31 | -0.040611 | -0.22879
-0.3 | -0.038005 | -0.21767
-0.29 | -0.035409 | -0.20488
-0.28 | -0.033099 | -0.19473
-0.27 | -0.030517 | -0.1849
-0.26 | -0.028488 | -0.17534
-0.25 | -0.026545 | -0.16484
-0.24 | -0.024583 | -0.15564
-0.23 | -0.02264 | -0.14678
-0.22 | -0.021079 | -0.13745
-0.21 | -0.019448 | -0.12821
-0.2 | -0.017906 | -0.1197
-0.19 | -0.016414 | -0.11145
-0.18 | -0.015036 | -0.1027
-0.17 | -0.013876 | -0.09567
-0.16 | -0.012724 | -0.08939
-0.15 | -0.011541 | -0.08241
-0.14 | -0.010492 | -0.07607
-0.13 | -0.009524 | -0.06993
-0.12 | -0.008628 | -0.06397
-0.11 | -0.007664 | -0.05944
-0.1 | -0.0069 | -0.0544
-0.09 | -0.006099 | -0.049512
-0.08 | -0.005429 | -0.044949
-0.07 | -0.0047021 | -0.041269
-0.06 | -0.0039745 | -0.037725
-0.05 | -0.0033454 | -0.034029
-0.04 | -0.0026792 | -0.030819
-0.03 | -0.0020536 | -0.027935
-0.02 | -0.0013792 | -0.025285
-0.01 | -0.0007131 | -0.022685
0 | -1.41e-05 | -0.019852
0.01 | 0.0007476 | -0.017664
0.02 | 0.0015076 | -0.015514
0.03 | 0.0024035 | -0.013145
0.04 | 0.0032896 | -0.010688
0.05 | 0.0043685 | -0.008223
0.06 | 0.0054637 | -0.005072
0.07 | 0.006726 | -0.0014106
0.08 | 0.008207 | 0.0028607
0.09 | 0.009911 | 0.008175
0.1 | 0.011785 | 0.01519
0.11 | 0.013887 | 0.023845
0.12 | 0.016373 | 0.034996
0.13 | 0.019128 | 0.049347
0.14 | 0.022329 | 0.06698
0.15 | 0.025966 | 0.09008
0.16 | 0.030089 | 0.11893
0.17 | 0.03481 | 0.15453
0.18 | 0.040369 | 0.1989
0.19 | 0.046408 | 0.25421
0.2 | 0.05347 | 0.322
0.21 | 0.06078 | 0.40458
0.22 | 0.0695 | 0.50456
0.23 | 0.07976 | 0.6239
0.24 | 0.0916 | 0.7746
0.25 | 0.10521 | 0.9571
0.26 | 0.12056 | 1.1789
0.27 | 0.13753 | 1.443
0.28 | 0.15754 | 1.7645
0.29 | 0.17866 | 2.1428
0.3 | 0.20404 | 2.6076
0.31 | 0.23272 | 3.1645
0.32 | 0.26469 | 3.8204
0.33 | 0.30131 | 4.6203
0.34 | 0.3415 | 5.5677
0.35 | 0.3879 | 6.67
0.36 | 0.44192 | 8.055
0.37 | 0.50466 | 9.727
0.38 | 0.5694 | 11.696
0.39 | 0.6498 | 14.03
0.4 | 0.7438 | 16.877
0.41 | 0.8465 | 20.305
0.42 | 0.976 | 24.465
0.43 | 1.1213 | 29.416
0.44 | 1.2959 | 35.389
0.45 | 1.4975 | 42.54
0.46 | 1.7447 | 51.189
0.47 | 2.0381 | 61.47
0.48 | 2.3748 | 73.85
0.49 | 2.8018 | 88.6
0.5 | 3.3084 | 106.46