## Diode Characteristic (uA-mm)
VGS (V) | VDS = 0.000 V | VDS = 0.500 V
-1.25 | -3.0931 | -7.954
-1.24 | -2.9788 | -7.685
-1.23 | -2.888 | -7.448
-1.22 | -2.7787 | -7.265
-1.21 | -2.667 | -7.023
-1.2 | -2.5856 | -6.827
-1.19 | -2.5023 | -6.599
-1.18 | -2.4146 | -6.398
-1.17 | -2.3329 | -6.186
-1.16 | -2.2425 | -6.005
-1.15 | -2.1712 | -5.791
-1.14 | -2.0776 | -5.617
-1.13 | -2.0052 | -5.452
-1.12 | -1.9354 | -5.264
-1.11 | -1.8739 | -5.111
-1.1 | -1.8053 | -4.9285
-1.09 | -1.7378 | -4.7518
-1.08 | -1.682 | -4.6144
-1.07 | -1.6159 | -4.4374
-1.06 | -1.5567 | -4.3068
-1.05 | -1.5004 | -4.1728
-1.04 | -1.4464 | -4.0269
-1.03 | -1.4021 | -3.9033
-1.02 | -1.342 | -3.7749
-1.01 | -1.304 | -3.6554
-1 | -1.2528 | -3.5367
-0.99 | -1.2047 | -3.4237
-0.98 | -1.1539 | -3.3239
-0.97 | -1.1075 | -3.2
-0.96 | -1.0673 | -3.0867
-0.95 | -1.026 | -2.9718
-0.94 | -0.9873 | -2.8875
-0.93 | -0.9473 | -2.7918
-0.92 | -0.9125 | -2.6856
-0.91 | -0.8794 | -2.5932
-0.9 | -0.8477 | -2.4904
-0.89 | -0.8138 | -2.4249
-0.88 | -0.785 | -2.3344
-0.87 | -0.7511 | -2.2488
-0.86 | -0.7189 | -2.1756
-0.85 | -0.6897 | -2.0987
-0.84 | -0.6657 | -2.021
-0.83 | -0.6426 | -1.941
-0.82 | -0.6127 | -1.8736
-0.81 | -0.5886 | -1.8146
-0.8 | -0.5627 | -1.7516
-0.79 | -0.5418 | -1.6847
-0.78 | -0.5166 | -1.633
-0.77 | -0.4944 | -1.5652
-0.76 | -0.47632 | -1.512
-0.75 | -0.45344 | -1.4574
-0.74 | -0.43593 | -1.399
-0.73 | -0.41879 | -1.3608
-0.72 | -0.39947 | -1.3021
-0.71 | -0.38174 | -1.2495
-0.7 | -0.36664 | -1.2026
-0.69 | -0.3477 | -1.1603
-0.68 | -0.33164 | -1.1251
-0.67 | -0.31805 | -1.0828
-0.66 | -0.30331 | -1.0305
-0.65 | -0.28838 | -0.991
-0.64 | -0.27734 | -0.9583
-0.63 | -0.26318 | -0.9244
-0.62 | -0.25009 | -0.8833
-0.61 | -0.23943 | -0.8562
-0.6 | -0.22805 | -0.8148
-0.59 | -0.21692 | -0.785
-0.58 | -0.20567 | -0.7496
-0.57 | -0.19545 | -0.7247
-0.56 | -0.18508 | -0.6952
-0.55 | -0.17654 | -0.6702
-0.54 | -0.16797 | -0.6457
-0.53 | -0.16026 | -0.6232
-0.52 | -0.15151 | -0.5953
-0.51 | -0.14364 | -0.5709
-0.5 | -0.13458 | -0.5499
-0.49 | -0.12823 | -0.5266
-0.48 | -0.12122 | -0.5044
-0.47 | -0.11452 | -0.48517
-0.46 | -0.1087 | -0.46449
-0.45 | -0.10211 | -0.44977
-0.44 | -0.09616 | -0.43117
-0.43 | -0.09114 | -0.41157
-0.42 | -0.08547 | -0.39409
-0.41 | -0.08111 | -0.3756
-0.4 | -0.0766 | -0.35922
-0.39 | -0.07213 | -0.34606
-0.38 | -0.06727 | -0.33058
-0.37 | -0.06296 | -0.31577
-0.36 | -0.05942 | -0.3011
-0.35 | -0.05594 | -0.28697
-0.34 | -0.0524 | -0.27434
-0.33 | -0.049411 | -0.26126
-0.32 | -0.046306 | -0.24782
-0.31 | -0.043165 | -0.23662
-0.3 | -0.040423 | -0.224
-0.29 | -0.037539 | -0.21275
-0.28 | -0.034945 | -0.20217
-0.27 | -0.032631 | -0.1907
-0.26 | -0.030195 | -0.18131
-0.25 | -0.028012 | -0.17014
-0.24 | -0.026142 | -0.16012
-0.23 | -0.024072 | -0.15151
-0.22 | -0.02228 | -0.14079
-0.21 | -0.020661 | -0.13213
-0.2 | -0.018995 | -0.1225
-0.19 | -0.017434 | -0.11444
-0.18 | -0.016057 | -0.10648
-0.17 | -0.014666 | -0.09973
-0.16 | -0.013472 | -0.09337
-0.15 | -0.012211 | -0.0852
-0.14 | -0.011151 | -0.07971
-0.13 | -0.010012 | -0.0735
-0.12 | -0.009097 | -0.06785
-0.11 | -0.008165 | -0.06244
-0.1 | -0.007352 | -0.05695
-0.09 | -0.006409 | -0.05284
-0.08 | -0.005649 | -0.04736
-0.07 | -0.0049241 | -0.043416
-0.06 | -0.0042321 | -0.039851
-0.05 | -0.0034854 | -0.035878
-0.04 | -0.0028337 | -0.032804
-0.03 | -0.0021367 | -0.029879
-0.02 | -0.0014609 | -0.026527
-0.01 | -0.0007415 | -0.02377
0 | 6.5e-06 | -0.021316
0.01 | 0.000762 | -0.018582
0.02 | 0.0016142 | -0.01623
0.03 | 0.0024909 | -0.013818
0.04 | 0.0035189 | -0.011349
0.05 | 0.0045703 | -0.008474
0.06 | 0.005762 | -0.005256
0.07 | 0.007117 | -0.0014611
0.08 | 0.008687 | 0.0031548
0.09 | 0.010426 | 0.008934
0.1 | 0.012399 | 0.016101
0.11 | 0.014638 | 0.025271
0.12 | 0.01729 | 0.036856
0.13 | 0.020272 | 0.051998
0.14 | 0.02349 | 0.06985
0.15 | 0.027346 | 0.09345
0.16 | 0.03159 | 0.12382
0.17 | 0.036526 | 0.16104
0.18 | 0.042088 | 0.20687
0.19 | 0.048783 | 0.26349
0.2 | 0.055819 | 0.3332
0.21 | 0.06296 | 0.42017
0.22 | 0.07262 | 0.5259
0.23 | 0.08279 | 0.6446
0.24 | 0.09534 | 0.7998
0.25 | 0.1084 | 0.9884
0.26 | 0.12468 | 1.2093
0.27 | 0.14176 | 1.4837
0.28 | 0.16107 | 1.8072
0.29 | 0.18359 | 2.2012
0.3 | 0.20888 | 2.6748
0.31 | 0.23838 | 3.2432
0.32 | 0.27178 | 3.9186
0.33 | 0.30789 | 4.7266
0.34 | 0.35071 | 5.687
0.35 | 0.3952 | 6.859
0.36 | 0.45034 | 8.256
0.37 | 0.51374 | 9.932
0.38 | 0.5721 | 11.961
0.39 | 0.6531 | 14.357
0.4 | 0.7482 | 17.258
0.41 | 0.8538 | 20.718
0.42 | 0.9825 | 24.966
0.43 | 1.1291 | 30.002
0.44 | 1.2998 | 36.128
0.45 | 1.5039 | 43.355
0.46 | 1.7491 | 52.242
0.47 | 2.0415 | 62.55
0.48 | 2.384 | 75.28
0.49 | 2.8029 | 90.35
0.5 | 3.3144 | 108.48