## Diode Characteristic (uA-mm)
VGS (V) | VDS = 0.000 V | VDS = 0.500 V
-1.25 | -3.1486 | -8.281
-1.24 | -3.0471 | -8.022
-1.23 | -2.9374 | -7.76
-1.22 | -2.8375 | -7.519
-1.21 | -2.7417 | -7.282
-1.2 | -2.6352 | -7.066
-1.19 | -2.5402 | -6.856
-1.18 | -2.4506 | -6.627
-1.17 | -2.3699 | -6.408
-1.16 | -2.277 | -6.179
-1.15 | -2.2034 | -6.019
-1.14 | -2.1277 | -5.821
-1.13 | -2.0534 | -5.631
-1.12 | -1.9822 | -5.459
-1.11 | -1.9061 | -5.266
-1.1 | -1.8444 | -5.094
-1.09 | -1.772 | -4.9517
-1.08 | -1.7044 | -4.7878
-1.07 | -1.6525 | -4.6052
-1.06 | -1.5872 | -4.4605
-1.05 | -1.5232 | -4.3274
-1.04 | -1.4687 | -4.1891
-1.03 | -1.4174 | -4.031
-1.02 | -1.3659 | -3.919
-1.01 | -1.3135 | -3.8056
-1 | -1.2707 | -3.6568
-0.99 | -1.2135 | -3.5331
-0.98 | -1.1694 | -3.4197
-0.97 | -1.1252 | -3.297
-0.96 | -1.0878 | -3.1967
-0.95 | -1.0391 | -3.0805
-0.94 | -0.9969 | -2.9756
-0.93 | -0.9657 | -2.868
-0.92 | -0.9264 | -2.779
-0.91 | -0.8857 | -2.682
-0.9 | -0.8506 | -2.5821
-0.89 | -0.8152 | -2.5105
-0.88 | -0.7856 | -2.4077
-0.87 | -0.7536 | -2.3209
-0.86 | -0.7257 | -2.2549
-0.85 | -0.6984 | -2.1727
-0.84 | -0.6719 | -2.0817
-0.83 | -0.6437 | -2.0081
-0.82 | -0.6167 | -1.9376
-0.81 | -0.595 | -1.8735
-0.8 | -0.565 | -1.8081
-0.79 | -0.5467 | -1.7328
-0.78 | -0.5189 | -1.6727
-0.77 | -0.50177 | -1.6231
-0.76 | -0.47918 | -1.5575
-0.75 | -0.46481 | -1.505
-0.74 | -0.44368 | -1.4522
-0.73 | -0.42612 | -1.3915
-0.72 | -0.40682 | -1.3466
-0.71 | -0.38696 | -1.2989
-0.7 | -0.37149 | -1.2356
-0.69 | -0.35291 | -1.1939
-0.68 | -0.34065 | -1.1566
-0.67 | -0.32486 | -1.1119
-0.66 | -0.30814 | -1.0725
-0.65 | -0.29493 | -1.023
-0.64 | -0.28323 | -0.992
-0.63 | -0.26957 | -0.9515
-0.62 | -0.25716 | -0.9173
-0.61 | -0.24594 | -0.8804
-0.6 | -0.2324 | -0.8428
-0.59 | -0.22157 | -0.8068
-0.58 | -0.21065 | -0.7761
-0.57 | -0.19955 | -0.7464
-0.56 | -0.18923 | -0.7196
-0.55 | -0.18017 | -0.689
-0.54 | -0.17076 | -0.6639
-0.53 | -0.1637 | -0.6376
-0.52 | -0.15536 | -0.6151
-0.51 | -0.14645 | -0.5865
-0.5 | -0.13951 | -0.5657
-0.49 | -0.13183 | -0.5436
-0.48 | -0.12523 | -0.5192
-0.47 | -0.11815 | -0.5009
-0.46 | -0.11181 | -0.47901
-0.45 | -0.10579 | -0.45851
-0.44 | -0.10033 | -0.43887
-0.43 | -0.09386 | -0.42203
-0.42 | -0.08916 | -0.40589
-0.41 | -0.0833 | -0.38802
-0.4 | -0.07882 | -0.37218
-0.39 | -0.0743 | -0.35379
-0.38 | -0.0702 | -0.33935
-0.37 | -0.06557 | -0.32475
-0.36 | -0.06135 | -0.31068
-0.35 | -0.05755 | -0.29413
-0.34 | -0.05457 | -0.2839
-0.33 | -0.05117 | -0.26989
-0.32 | -0.047733 | -0.25762
-0.31 | -0.044599 | -0.24155
-0.3 | -0.041526 | -0.23185
-0.29 | -0.038952 | -0.21864
-0.28 | -0.036497 | -0.20842
-0.27 | -0.034 | -0.19646
-0.26 | -0.031433 | -0.18596
-0.25 | -0.029139 | -0.17709
-0.24 | -0.027311 | -0.16662
-0.23 | -0.025039 | -0.15671
-0.22 | -0.023001 | -0.14721
-0.21 | -0.021359 | -0.13858
-0.2 | -0.019677 | -0.12974
-0.19 | -0.018113 | -0.12064
-0.18 | -0.016596 | -0.11202
-0.17 | -0.015298 | -0.10473
-0.16 | -0.013996 | -0.09678
-0.15 | -0.012805 | -0.08997
-0.14 | -0.011583 | -0.08219
-0.13 | -0.010484 | -0.07686
-0.12 | -0.009426 | -0.07008
-0.11 | -0.008512 | -0.06452
-0.1 | -0.007549 | -0.06015
-0.09 | -0.006662 | -0.05479
-0.08 | -0.005887 | -0.05064
-0.07 | -0.005184 | -0.045725
-0.06 | -0.0043823 | -0.042042
-0.05 | -0.0036251 | -0.038592
-0.04 | -0.0029429 | -0.035042
-0.03 | -0.002199 | -0.031729
-0.02 | -0.0015119 | -0.028247
-0.01 | -0.0007604 | -0.025407
0 | -5e-07 | -0.022391
0.01 | 0.0007707 | -0.019736
0.02 | 0.0016443 | -0.017296
0.03 | 0.0025473 | -0.014478
0.04 | 0.0035559 | -0.011765
0.05 | 0.0046227 | -0.008894
0.06 | 0.005814 | -0.005624
0.07 | 0.007227 | -0.0015203
0.08 | 0.008826 | 0.0034375
0.09 | 0.010519 | 0.009535
0.1 | 0.012459 | 0.016924
0.11 | 0.014816 | 0.026753
0.12 | 0.017416 | 0.038938
0.13 | 0.020291 | 0.054411
0.14 | 0.023593 | 0.07336
0.15 | 0.027584 | 0.09816
0.16 | 0.032005 | 0.12848
0.17 | 0.036838 | 0.16697
0.18 | 0.042533 | 0.21494
0.19 | 0.049137 | 0.27259
0.2 | 0.055994 | 0.34478
0.21 | 0.06324 | 0.43277
0.22 | 0.07318 | 0.53998
0.23 | 0.0838 | 0.6625
0.24 | 0.09627 | 0.8188
0.25 | 0.10965 | 1.0133
0.26 | 0.12542 | 1.243
0.27 | 0.14346 | 1.5177
0.28 | 0.16277 | 1.8459
0.29 | 0.1853 | 2.2409
0.3 | 0.2107 | 2.7236
0.31 | 0.23997 | 3.2844
0.32 | 0.27217 | 3.9753
0.33 | 0.30967 | 4.7917
0.34 | 0.35181 | 5.738
0.35 | 0.39844 | 6.927
0.36 | 0.45296 | 8.322
0.37 | 0.51474 | 10.029
0.38 | 0.5781 | 12.032
0.39 | 0.6607 | 14.44
0.4 | 0.7552 | 17.338
0.41 | 0.8586 | 20.806
0.42 | 0.9876 | 25.048
0.43 | 1.1334 | 30.13
0.44 | 1.3081 | 36.196
0.45 | 1.5111 | 43.389
0.46 | 1.7578 | 52.307
0.47 | 2.0479 | 62.71
0.48 | 2.385 | 75.06
0.49 | 2.8074 | 90.29
0.5 | 3.3079 | 108.29