## Diode Characteristic (uA-mm)
VGS (V) | VDS = 0.000 V | VDS = 0.500 V
-1.25 | -3.0566 | -8.135
-1.24 | -2.9278 | -7.892
-1.23 | -2.8284 | -7.617
-1.22 | -2.731 | -7.388
-1.21 | -2.6303 | -7.123
-1.2 | -2.5361 | -6.926
-1.19 | -2.4457 | -6.682
-1.18 | -2.3558 | -6.528
-1.17 | -2.2819 | -6.253
-1.16 | -2.1844 | -6.06
-1.15 | -2.1096 | -5.881
-1.14 | -2.0306 | -5.7
-1.13 | -1.9554 | -5.51
-1.12 | -1.8841 | -5.331
-1.11 | -1.8176 | -5.168
-1.1 | -1.7539 | -5.021
-1.09 | -1.6841 | -4.8243
-1.08 | -1.6292 | -4.6667
-1.07 | -1.5711 | -4.5052
-1.06 | -1.5127 | -4.3665
-1.05 | -1.4539 | -4.2123
-1.04 | -1.3997 | -4.0897
-1.03 | -1.3513 | -3.9347
-1.02 | -1.3026 | -3.8099
-1.01 | -1.2516 | -3.6801
-1 | -1.206 | -3.5627
-0.99 | -1.1559 | -3.4387
-0.98 | -1.1145 | -3.323
-0.97 | -1.0749 | -3.2043
-0.96 | -1.0336 | -3.1098
-0.95 | -0.9956 | -3.002
-0.94 | -0.9587 | -2.8866
-0.93 | -0.9186 | -2.794
-0.92 | -0.8812 | -2.6974
-0.91 | -0.85 | -2.5929
-0.9 | -0.8135 | -2.503
-0.89 | -0.7809 | -2.4188
-0.88 | -0.7488 | -2.3389
-0.87 | -0.7164 | -2.2592
-0.86 | -0.6911 | -2.1743
-0.85 | -0.6642 | -2.0952
-0.84 | -0.6349 | -2.0178
-0.83 | -0.6124 | -1.9435
-0.82 | -0.5791 | -1.8714
-0.81 | -0.5607 | -1.8051
-0.8 | -0.5368 | -1.7468
-0.79 | -0.5129 | -1.6808
-0.78 | -0.49606 | -1.6263
-0.77 | -0.474 | -1.5648
-0.76 | -0.45229 | -1.5041
-0.75 | -0.43532 | -1.4457
-0.74 | -0.41487 | -1.3922
-0.73 | -0.39586 | -1.3464
-0.72 | -0.37933 | -1.2967
-0.71 | -0.36225 | -1.2439
-0.7 | -0.34751 | -1.1984
-0.69 | -0.33259 | -1.1453
-0.68 | -0.31619 | -1.1121
-0.67 | -0.3025 | -1.0632
-0.66 | -0.2866 | -1.0203
-0.65 | -0.27464 | -0.9802
-0.64 | -0.2612 | -0.9463
-0.63 | -0.24906 | -0.9104
-0.62 | -0.23897 | -0.8781
-0.61 | -0.22548 | -0.843
-0.6 | -0.21596 | -0.8092
-0.59 | -0.20511 | -0.7753
-0.58 | -0.19526 | -0.7463
-0.57 | -0.18511 | -0.7203
-0.56 | -0.17536 | -0.6903
-0.55 | -0.16664 | -0.6605
-0.54 | -0.15804 | -0.6366
-0.53 | -0.15057 | -0.6131
-0.52 | -0.14276 | -0.5868
-0.51 | -0.13477 | -0.5627
-0.5 | -0.12853 | -0.5398
-0.49 | -0.12186 | -0.5194
-0.48 | -0.1152 | -0.49981
-0.47 | -0.10888 | -0.47885
-0.46 | -0.10337 | -0.4577
-0.45 | -0.0982 | -0.43931
-0.44 | -0.09202 | -0.41878
-0.43 | -0.08656 | -0.40139
-0.42 | -0.08176 | -0.38247
-0.41 | -0.07728 | -0.36568
-0.4 | -0.07305 | -0.3499
-0.39 | -0.06862 | -0.33424
-0.38 | -0.06426 | -0.32068
-0.37 | -0.06019 | -0.30571
-0.36 | -0.05684 | -0.29095
-0.35 | -0.05296 | -0.27886
-0.34 | -0.05018 | -0.26573
-0.33 | -0.046896 | -0.25318
-0.32 | -0.043969 | -0.24107
-0.31 | -0.041198 | -0.23032
-0.3 | -0.038318 | -0.21911
-0.29 | -0.035865 | -0.20876
-0.28 | -0.033237 | -0.19617
-0.27 | -0.031009 | -0.1849
-0.26 | -0.028942 | -0.17455
-0.25 | -0.027003 | -0.16469
-0.24 | -0.02503 | -0.15522
-0.23 | -0.023163 | -0.14598
-0.22 | -0.021368 | -0.13675
-0.21 | -0.019767 | -0.12834
-0.2 | -0.01826 | -0.12068
-0.19 | -0.016769 | -0.11153
-0.18 | -0.015445 | -0.10492
-0.17 | -0.014097 | -0.09605
-0.16 | -0.012945 | -0.08971
-0.15 | -0.011831 | -0.08351
-0.14 | -0.010771 | -0.07669
-0.13 | -0.009745 | -0.07133
-0.12 | -0.008783 | -0.06533
-0.11 | -0.007881 | -0.05994
-0.1 | -0.007069 | -0.05499
-0.09 | -0.006256 | -0.05084
-0.08 | -0.005484 | -0.046572
-0.07 | -0.0048428 | -0.042465
-0.06 | -0.0040866 | -0.038452
-0.05 | -0.0034251 | -0.034965
-0.04 | -0.0027549 | -0.03173
-0.03 | -0.0020914 | -0.028776
-0.02 | -0.0014106 | -0.025751
-0.01 | -0.0007316 | -0.023563
0 | -1.24e-05 | -0.020741
0.01 | 0.0007733 | -0.018329
0.02 | 0.0015349 | -0.016081
0.03 | 0.0024349 | -0.013619
0.04 | 0.0033744 | -0.01127
0.05 | 0.0044221 | -0.00827
0.06 | 0.0055972 | -0.005252
0.07 | 0.006888 | -0.0013509
0.08 | 0.008379 | 0.003155
0.09 | 0.010122 | 0.008914
0.1 | 0.012112 | 0.016012
0.11 | 0.014202 | 0.025428
0.12 | 0.016735 | 0.037376
0.13 | 0.01976 | 0.052302
0.14 | 0.022944 | 0.07066
0.15 | 0.026623 | 0.09494
0.16 | 0.030906 | 0.12509
0.17 | 0.03593 | 0.1625
0.18 | 0.041373 | 0.20966
0.19 | 0.047701 | 0.26671
0.2 | 0.054642 | 0.33823
0.21 | 0.06199 | 0.42624
0.22 | 0.07134 | 0.532
0.23 | 0.08191 | 0.656
0.24 | 0.09372 | 0.8094
0.25 | 0.10785 | 1.0013
0.26 | 0.12331 | 1.2288
0.27 | 0.14048 | 1.5024
0.28 | 0.16074 | 1.8278
0.29 | 0.18192 | 2.2202
0.3 | 0.20858 | 2.7002
0.31 | 0.23678 | 3.2572
0.32 | 0.26892 | 3.9477
0.33 | 0.30663 | 4.7702
0.34 | 0.34776 | 5.72
0.35 | 0.3952 | 6.887
0.36 | 0.45061 | 8.284
0.37 | 0.51129 | 9.978
0.38 | 0.5743 | 12.003
0.39 | 0.6565 | 14.381
0.4 | 0.7469 | 17.292
0.41 | 0.8545 | 20.792
0.42 | 0.985 | 25.032
0.43 | 1.1268 | 30.05
0.44 | 1.3017 | 36.114
0.45 | 1.5069 | 43.382
0.46 | 1.7519 | 52.211
0.47 | 2.0362 | 62.63
0.48 | 2.3868 | 75.16
0.49 | 2.8044 | 90.26
0.5 | 3.3027 | 108.31