## Diode Characteristic (uA-mm)
VGS (V) | VDS = 0.000 V | VDS = 0.500 V
-1.25 | -3.1123 | -8.157
-1.24 | -2.9975 | -7.89
-1.23 | -2.8708 | -7.644
-1.22 | -2.7754 | -7.408
-1.21 | -2.6803 | -7.167
-1.2 | -2.5927 | -6.961
-1.19 | -2.4963 | -6.705
-1.18 | -2.4167 | -6.484
-1.17 | -2.3158 | -6.284
-1.16 | -2.2418 | -6.061
-1.15 | -2.1644 | -5.872
-1.14 | -2.0842 | -5.701
-1.13 | -2.0197 | -5.51
-1.12 | -1.9508 | -5.31
-1.11 | -1.8703 | -5.161
-1.1 | -1.7995 | -4.9876
-1.09 | -1.7288 | -4.8344
-1.08 | -1.6586 | -4.6572
-1.07 | -1.5889 | -4.5137
-1.06 | -1.5361 | -4.3624
-1.05 | -1.4776 | -4.1997
-1.04 | -1.4259 | -4.0513
-1.03 | -1.3746 | -3.9414
-1.02 | -1.3185 | -3.8125
-1.01 | -1.2616 | -3.6689
-1 | -1.2199 | -3.5502
-0.99 | -1.1814 | -3.4348
-0.98 | -1.1282 | -3.3256
-0.97 | -1.0901 | -3.2005
-0.96 | -1.0415 | -3.096
-0.95 | -1.0036 | -2.9973
-0.94 | -0.9655 | -2.8955
-0.93 | -0.9214 | -2.7909
-0.92 | -0.8936 | -2.6927
-0.91 | -0.8519 | -2.5971
-0.9 | -0.82 | -2.5279
-0.89 | -0.7886 | -2.4339
-0.88 | -0.7556 | -2.3273
-0.87 | -0.7251 | -2.2567
-0.86 | -0.6975 | -2.1795
-0.85 | -0.6706 | -2.1005
-0.84 | -0.6467 | -2.0305
-0.83 | -0.6202 | -1.9558
-0.82 | -0.5914 | -1.882
-0.81 | -0.5724 | -1.8131
-0.8 | -0.5461 | -1.753
-0.79 | -0.5257 | -1.6881
-0.78 | -0.5025 | -1.6253
-0.77 | -0.48606 | -1.5732
-0.76 | -0.46127 | -1.5162
-0.75 | -0.44218 | -1.4496
-0.74 | -0.42115 | -1.4047
-0.73 | -0.40369 | -1.3487
-0.72 | -0.38615 | -1.2984
-0.71 | -0.36874 | -1.2533
-0.7 | -0.3542 | -1.2057
-0.69 | -0.33756 | -1.1644
-0.68 | -0.32323 | -1.1232
-0.67 | -0.30924 | -1.072
-0.66 | -0.2947 | -1.0314
-0.65 | -0.28 | -0.9915
-0.64 | -0.26647 | -0.955
-0.63 | -0.25532 | -0.9118
-0.62 | -0.24202 | -0.881
-0.61 | -0.23018 | -0.8445
-0.6 | -0.21914 | -0.8134
-0.59 | -0.2082 | -0.7797
-0.58 | -0.19771 | -0.7563
-0.57 | -0.18879 | -0.7241
-0.56 | -0.17926 | -0.6969
-0.55 | -0.16975 | -0.6678
-0.54 | -0.16152 | -0.6405
-0.53 | -0.15261 | -0.6146
-0.52 | -0.14463 | -0.5939
-0.51 | -0.1376 | -0.5674
-0.5 | -0.13031 | -0.5429
-0.49 | -0.12341 | -0.5169
-0.48 | -0.1166 | -0.50194
-0.47 | -0.11035 | -0.48061
-0.46 | -0.10413 | -0.45876
-0.45 | -0.09872 | -0.44141
-0.44 | -0.09298 | -0.42298
-0.43 | -0.08803 | -0.40387
-0.42 | -0.08306 | -0.38771
-0.41 | -0.07773 | -0.37254
-0.4 | -0.07356 | -0.35712
-0.39 | -0.06917 | -0.34107
-0.38 | -0.06471 | -0.32633
-0.37 | -0.0614 | -0.30955
-0.36 | -0.05751 | -0.29799
-0.35 | -0.05378 | -0.28177
-0.34 | -0.05062 | -0.27098
-0.33 | -0.047653 | -0.25668
-0.32 | -0.04446 | -0.24506
-0.31 | -0.041663 | -0.23342
-0.3 | -0.038587 | -0.2215
-0.29 | -0.03641 | -0.20964
-0.28 | -0.033939 | -0.19812
-0.27 | -0.031563 | -0.18858
-0.26 | -0.029382 | -0.179
-0.25 | -0.027189 | -0.16928
-0.24 | -0.02515 | -0.15902
-0.23 | -0.023455 | -0.15001
-0.22 | -0.021495 | -0.13991
-0.21 | -0.019919 | -0.13116
-0.2 | -0.018358 | -0.12341
-0.19 | -0.016893 | -0.11384
-0.18 | -0.015452 | -0.10685
-0.17 | -0.014176 | -0.09889
-0.16 | -0.013037 | -0.09263
-0.15 | -0.012017 | -0.08509
-0.14 | -0.010754 | -0.07938
-0.13 | -0.009804 | -0.0738
-0.12 | -0.008856 | -0.06733
-0.11 | -0.008031 | -0.06201
-0.1 | -0.007068 | -0.05723
-0.09 | -0.006275 | -0.05208
-0.08 | -0.005515 | -0.047579
-0.07 | -0.0047985 | -0.043352
-0.06 | -0.0040811 | -0.039749
-0.05 | -0.0034335 | -0.036246
-0.04 | -0.0027279 | -0.032788
-0.03 | -0.0020734 | -0.029944
-0.02 | -0.0013855 | -0.026929
-0.01 | -0.0007316 | -0.024381
0 | -1.44e-05 | -0.021516
0.01 | 0.0007095 | -0.01901
0.02 | 0.0015467 | -0.016673
0.03 | 0.0024118 | -0.014243
0.04 | 0.0033958 | -0.011625
0.05 | 0.0044237 | -0.008676
0.06 | 0.0056341 | -0.005503
0.07 | 0.00693 | -0.00169
0.08 | 0.00847 | 0.0030242
0.09 | 0.010152 | 0.008861
0.1 | 0.012166 | 0.015994
0.11 | 0.014319 | 0.025234
0.12 | 0.016898 | 0.037071
0.13 | 0.019738 | 0.052061
0.14 | 0.023057 | 0.07049
0.15 | 0.026704 | 0.09443
0.16 | 0.031095 | 0.12423
0.17 | 0.035936 | 0.16124
0.18 | 0.041453 | 0.20714
0.19 | 0.047499 | 0.2647
0.2 | 0.054678 | 0.33369
0.21 | 0.06167 | 0.4199
0.22 | 0.07109 | 0.52423
0.23 | 0.08148 | 0.6478
0.24 | 0.09326 | 0.8008
0.25 | 0.10679 | 0.9891
0.26 | 0.12141 | 1.2128
0.27 | 0.13899 | 1.4816
0.28 | 0.1588 | 1.8094
0.29 | 0.18041 | 2.2018
0.3 | 0.20582 | 2.6773
0.31 | 0.23424 | 3.2402
0.32 | 0.26676 | 3.9168
0.33 | 0.30354 | 4.728
0.34 | 0.34522 | 5.6878
0.35 | 0.39306 | 6.812
0.36 | 0.4447 | 8.203
0.37 | 0.50731 | 9.883
0.38 | 0.5741 | 11.881
0.39 | 0.6552 | 14.302
0.4 | 0.7485 | 17.196
0.41 | 0.8571 | 20.641
0.42 | 0.9852 | 24.848
0.43 | 1.1306 | 29.884
0.44 | 1.3043 | 35.947
0.45 | 1.5085 | 43.19
0.46 | 1.7449 | 52.012
0.47 | 2.044 | 62.19
0.48 | 2.3889 | 74.87
0.49 | 2.8093 | 89.89
0.5 | 3.3154 | 107.92