## Diode Characteristic (uA-mm)
VGS (V) | VDS = 0.000 V | VDS = 0.500 V
-1.25 | -3.7485 | -10.47
-1.24 | -3.6209 | -10.127
-1.23 | -3.4778 | -9.817
-1.22 | -3.3433 | -9.458
-1.21 | -3.2412 | -9.173
-1.2 | -3.1064 | -8.844
-1.19 | -2.9874 | -8.551
-1.18 | -2.8795 | -8.245
-1.17 | -2.7704 | -7.994
-1.16 | -2.679 | -7.734
-1.15 | -2.5641 | -7.487
-1.14 | -2.4752 | -7.243
-1.13 | -2.3717 | -6.944
-1.12 | -2.2832 | -6.75
-1.11 | -2.1999 | -6.554
-1.1 | -2.1166 | -6.337
-1.09 | -2.0391 | -6.155
-1.08 | -1.9575 | -5.945
-1.07 | -1.8852 | -5.745
-1.06 | -1.8164 | -5.549
-1.05 | -1.748 | -5.34
-1.04 | -1.6825 | -5.161
-1.03 | -1.607 | -4.9971
-1.02 | -1.5499 | -4.8257
-1.01 | -1.4893 | -4.6625
-1 | -1.4414 | -4.4865
-0.99 | -1.3747 | -4.3425
-0.98 | -1.3158 | -4.164
-0.97 | -1.2713 | -4.0345
-0.96 | -1.2212 | -3.9137
-0.95 | -1.1639 | -3.7692
-0.94 | -1.1192 | -3.6621
-0.93 | -1.0771 | -3.5205
-0.92 | -1.0336 | -3.3848
-0.91 | -0.9914 | -3.2937
-0.9 | -0.9513 | -3.1677
-0.89 | -0.9144 | -3.0486
-0.88 | -0.8735 | -2.9596
-0.87 | -0.8376 | -2.8357
-0.86 | -0.8065 | -2.7294
-0.85 | -0.7734 | -2.6321
-0.84 | -0.7437 | -2.5389
-0.83 | -0.7088 | -2.4424
-0.82 | -0.6774 | -2.3504
-0.81 | -0.6493 | -2.2677
-0.8 | -0.6178 | -2.173
-0.79 | -0.5924 | -2.0952
-0.78 | -0.5669 | -2.0179
-0.77 | -0.5433 | -1.947
-0.76 | -0.5199 | -1.8757
-0.75 | -0.49786 | -1.7998
-0.74 | -0.47244 | -1.7356
-0.73 | -0.44969 | -1.6692
-0.72 | -0.43007 | -1.6071
-0.71 | -0.41361 | -1.5394
-0.7 | -0.3915 | -1.4858
-0.69 | -0.37516 | -1.4236
-0.68 | -0.35615 | -1.3678
-0.67 | -0.33871 | -1.3238
-0.66 | -0.32346 | -1.2764
-0.65 | -0.30825 | -1.2282
-0.64 | -0.29214 | -1.1763
-0.63 | -0.28101 | -1.1331
-0.62 | -0.26653 | -1.0906
-0.61 | -0.25313 | -1.0415
-0.6 | -0.24116 | -1.0032
-0.59 | -0.22949 | -0.9592
-0.58 | -0.21745 | -0.9242
-0.57 | -0.20663 | -0.8816
-0.56 | -0.19608 | -0.8457
-0.55 | -0.18491 | -0.8078
-0.54 | -0.17461 | -0.7762
-0.53 | -0.16601 | -0.7521
-0.52 | -0.15739 | -0.7176
-0.51 | -0.14855 | -0.6911
-0.5 | -0.14055 | -0.6602
-0.49 | -0.13305 | -0.6305
-0.48 | -0.12549 | -0.6027
-0.47 | -0.11911 | -0.5791
-0.46 | -0.11191 | -0.5559
-0.45 | -0.10541 | -0.5294
-0.44 | -0.09962 | -0.5086
-0.43 | -0.09344 | -0.49003
-0.42 | -0.08789 | -0.46921
-0.41 | -0.08256 | -0.44832
-0.4 | -0.07789 | -0.42775
-0.39 | -0.07327 | -0.40868
-0.38 | -0.06861 | -0.39056
-0.37 | -0.0643 | -0.37293
-0.36 | -0.05987 | -0.3582
-0.35 | -0.05639 | -0.34448
-0.34 | -0.05266 | -0.32824
-0.33 | -0.049731 | -0.31324
-0.32 | -0.046652 | -0.29585
-0.31 | -0.043508 | -0.28285
-0.3 | -0.0408 | -0.2658
-0.29 | -0.038199 | -0.25422
-0.28 | -0.035443 | -0.2415
-0.27 | -0.032812 | -0.22941
-0.26 | -0.030392 | -0.2175
-0.25 | -0.028445 | -0.2057
-0.24 | -0.026071 | -0.1945
-0.23 | -0.024328 | -0.18374
-0.22 | -0.022381 | -0.17306
-0.21 | -0.020726 | -0.16203
-0.2 | -0.019053 | -0.15075
-0.19 | -0.017519 | -0.14074
-0.18 | -0.016078 | -0.13122
-0.17 | -0.014742 | -0.12314
-0.16 | -0.013421 | -0.11407
-0.15 | -0.01226 | -0.10521
-0.14 | -0.011117 | -0.09783
-0.13 | -0.010115 | -0.08958
-0.12 | -0.009142 | -0.08373
-0.11 | -0.008209 | -0.07661
-0.1 | -0.007312 | -0.06931
-0.09 | -0.006483 | -0.06448
-0.08 | -0.005696 | -0.05842
-0.07 | -0.0049524 | -0.05344
-0.06 | -0.0042768 | -0.049092
-0.05 | -0.0035587 | -0.043975
-0.04 | -0.0028819 | -0.039602
-0.03 | -0.0021575 | -0.036306
-0.02 | -0.001487 | -0.032423
-0.01 | -0.0007388 | -0.029017
0 | 1.23e-05 | -0.025603
0.01 | 0.0007804 | -0.022518
0.02 | 0.0016434 | -0.019821
0.03 | 0.0025607 | -0.016761
0.04 | 0.0035422 | -0.01404
0.05 | 0.0046829 | -0.010923
0.06 | 0.005893 | -0.007425
0.07 | 0.007302 | -0.0033198
0.08 | 0.00903 | 0.0013683
0.09 | 0.010821 | 0.007007
0.1 | 0.0128 | 0.01397
0.11 | 0.01518 | 0.023102
0.12 | 0.018023 | 0.034429
0.13 | 0.021158 | 0.048855
0.14 | 0.024587 | 0.06678
0.15 | 0.028405 | 0.09013
0.16 | 0.033218 | 0.11922
0.17 | 0.03847 | 0.1566
0.18 | 0.044173 | 0.20302
0.19 | 0.050998 | 0.25899
0.2 | 0.05804 | 0.32997
0.21 | 0.06673 | 0.41694
0.22 | 0.07672 | 0.52399
0.23 | 0.08856 | 0.6513
0.24 | 0.10173 | 0.8064
0.25 | 0.11633 | 1.0042
0.26 | 0.13258 | 1.238
0.27 | 0.1515 | 1.5219
0.28 | 0.17288 | 1.8629
0.29 | 0.19747 | 2.2757
0.3 | 0.22573 | 2.7796
0.31 | 0.25577 | 3.364
0.32 | 0.29224 | 4.0817
0.33 | 0.33078 | 4.943
0.34 | 0.37547 | 5.935
0.35 | 0.42767 | 7.19
0.36 | 0.48733 | 8.68
0.37 | 0.55296 | 10.496
0.38 | 0.6201 | 12.626
0.39 | 0.707 | 15.209
0.4 | 0.8091 | 18.303
0.41 | 0.9259 | 22.015
0.42 | 1.0599 | 26.561
0.43 | 1.2185 | 31.984
0.44 | 1.4059 | 38.541
0.45 | 1.622 | 46.284
0.46 | 1.8937 | 55.876
0.47 | 2.2066 | 66.98
0.48 | 2.5855 | 80.52
0.49 | 3.0341 | 96.82
0.5 | 3.5779 | 116.22