## Diode Characteristic (uA-mm)
VGS (V) | VDS = 0.000 V | VDS = 0.500 V
-1.25 | -4.0815 | -11.573
-1.24 | -3.912 | -11.236
-1.23 | -3.7636 | -10.826
-1.22 | -3.6268 | -10.494
-1.21 | -3.4949 | -10.132
-1.2 | -3.35 | -9.817
-1.19 | -3.2283 | -9.482
-1.18 | -3.0978 | -9.158
-1.17 | -2.9775 | -8.866
-1.16 | -2.8788 | -8.529
-1.15 | -2.7782 | -8.283
-1.14 | -2.6764 | -8.006
-1.13 | -2.5627 | -7.786
-1.12 | -2.4634 | -7.458
-1.11 | -2.3763 | -7.225
-1.1 | -2.2846 | -6.982
-1.09 | -2.181 | -6.74
-1.08 | -2.101 | -6.482
-1.07 | -2.0138 | -6.297
-1.06 | -1.9473 | -6.097
-1.05 | -1.8672 | -5.822
-1.04 | -1.7921 | -5.651
-1.03 | -1.7089 | -5.468
-1.02 | -1.6497 | -5.284
-1.01 | -1.5846 | -5.102
-1 | -1.5309 | -4.8884
-0.99 | -1.4607 | -4.7158
-0.98 | -1.4044 | -4.5608
-0.97 | -1.3482 | -4.4057
-0.96 | -1.2909 | -4.2524
-0.95 | -1.2384 | -4.0931
-0.94 | -1.185 | -3.9254
-0.93 | -1.1343 | -3.787
-0.92 | -1.0925 | -3.6485
-0.91 | -1.0457 | -3.5336
-0.9 | -0.999 | -3.3874
-0.89 | -0.9654 | -3.2779
-0.88 | -0.9282 | -3.1665
-0.87 | -0.8845 | -3.027
-0.86 | -0.8464 | -2.9294
-0.85 | -0.8138 | -2.8355
-0.84 | -0.7786 | -2.7238
-0.83 | -0.7433 | -2.6233
-0.82 | -0.7084 | -2.5291
-0.81 | -0.675 | -2.4263
-0.8 | -0.6463 | -2.3463
-0.79 | -0.6191 | -2.2521
-0.78 | -0.5917 | -2.1851
-0.77 | -0.5647 | -2.0891
-0.76 | -0.5405 | -2.0139
-0.75 | -0.5147 | -1.9316
-0.74 | -0.49954 | -1.8531
-0.73 | -0.47188 | -1.7878
-0.72 | -0.45645 | -1.7109
-0.71 | -0.43136 | -1.6479
-0.7 | -0.41046 | -1.5851
-0.69 | -0.38995 | -1.5219
-0.68 | -0.37396 | -1.4546
-0.67 | -0.35647 | -1.4099
-0.66 | -0.33815 | -1.3488
-0.65 | -0.3226 | -1.2955
-0.64 | -0.30797 | -1.2353
-0.63 | -0.29165 | -1.1911
-0.62 | -0.27998 | -1.1481
-0.61 | -0.26397 | -1.0973
-0.6 | -0.25075 | -1.0565
-0.59 | -0.23897 | -1.0181
-0.58 | -0.22669 | -0.9754
-0.57 | -0.21518 | -0.9318
-0.56 | -0.20543 | -0.8922
-0.55 | -0.1951 | -0.8563
-0.54 | -0.18303 | -0.8287
-0.53 | -0.17436 | -0.7975
-0.52 | -0.16316 | -0.7572
-0.51 | -0.15587 | -0.7275
-0.5 | -0.14597 | -0.6964
-0.49 | -0.13795 | -0.6617
-0.48 | -0.13134 | -0.6348
-0.47 | -0.12512 | -0.6091
-0.46 | -0.11767 | -0.5848
-0.45 | -0.11113 | -0.5566
-0.44 | -0.10453 | -0.5372
-0.43 | -0.09897 | -0.5095
-0.42 | -0.09402 | -0.49207
-0.41 | -0.08738 | -0.46611
-0.4 | -0.08158 | -0.44571
-0.39 | -0.07667 | -0.42807
-0.38 | -0.0721 | -0.40891
-0.37 | -0.06794 | -0.38928
-0.36 | -0.06344 | -0.37099
-0.35 | -0.05905 | -0.35413
-0.34 | -0.05546 | -0.33848
-0.33 | -0.05181 | -0.31942
-0.32 | -0.048746 | -0.30509
-0.31 | -0.045515 | -0.29198
-0.3 | -0.042782 | -0.27565
-0.29 | -0.039533 | -0.26425
-0.28 | -0.036642 | -0.25004
-0.27 | -0.034315 | -0.23715
-0.26 | -0.032107 | -0.22522
-0.25 | -0.029496 | -0.21162
-0.24 | -0.027354 | -0.19944
-0.23 | -0.025415 | -0.18758
-0.22 | -0.023563 | -0.1778
-0.21 | -0.021714 | -0.1664
-0.2 | -0.01989 | -0.15608
-0.19 | -0.018238 | -0.14664
-0.18 | -0.016781 | -0.13647
-0.17 | -0.015377 | -0.12727
-0.16 | -0.014098 | -0.11901
-0.15 | -0.0128 | -0.1107
-0.14 | -0.011667 | -0.10332
-0.13 | -0.010445 | -0.09472
-0.12 | -0.009467 | -0.08751
-0.11 | -0.008494 | -0.08094
-0.1 | -0.007676 | -0.07368
-0.09 | -0.006708 | -0.06791
-0.08 | -0.005908 | -0.06181
-0.07 | -0.005103 | -0.05662
-0.06 | -0.004379 | -0.05147
-0.05 | -0.0036392 | -0.046177
-0.04 | -0.0029511 | -0.04207
-0.03 | -0.0022164 | -0.038172
-0.02 | -0.0015205 | -0.034008
-0.01 | -0.0007522 | -0.030475
0 | -3.35e-05 | -0.026489
0.01 | 0.0007966 | -0.023421
0.02 | 0.0016241 | -0.020761
0.03 | 0.0025918 | -0.017744
0.04 | 0.0036074 | -0.014514
0.05 | 0.0048061 | -0.011236
0.06 | 0.006016 | -0.007713
0.07 | 0.007485 | -0.0036711
0.08 | 0.009123 | 0.0010483
0.09 | 0.011027 | 0.006825
0.1 | 0.013069 | 0.013981
0.11 | 0.015563 | 0.023055
0.12 | 0.018437 | 0.034721
0.13 | 0.021557 | 0.04936
0.14 | 0.025216 | 0.06771
0.15 | 0.029275 | 0.09136
0.16 | 0.034239 | 0.12111
0.17 | 0.039689 | 0.15764
0.18 | 0.045694 | 0.2039
0.19 | 0.05274 | 0.2612
0.2 | 0.05997 | 0.33236
0.21 | 0.0699 | 0.41966
0.22 | 0.08032 | 0.52615
0.23 | 0.09205 | 0.6517
0.24 | 0.10597 | 0.8115
0.25 | 0.12093 | 1.0062
0.26 | 0.13831 | 1.2363
0.27 | 0.15813 | 1.5185
0.28 | 0.18012 | 1.8558
0.29 | 0.20554 | 2.258
0.3 | 0.23322 | 2.7537
0.31 | 0.26542 | 3.3446
0.32 | 0.30074 | 4.0536
0.33 | 0.34181 | 4.8991
0.34 | 0.38847 | 5.882
0.35 | 0.43979 | 7.115
0.36 | 0.49985 | 8.566
0.37 | 0.56703 | 10.346
0.38 | 0.6359 | 12.473
0.39 | 0.7267 | 15.005
0.4 | 0.8278 | 18.039
0.41 | 0.9446 | 21.722
0.42 | 1.0794 | 26.193
0.43 | 1.2426 | 31.454
0.44 | 1.4279 | 37.956
0.45 | 1.6464 | 45.664
0.46 | 1.9121 | 55.097
0.47 | 2.2237 | 65.94
0.48 | 2.593 | 79.47
0.49 | 3.0528 | 95.51
0.5 | 3.5989 | 114.58