## Diode Characteristic (uA-mm)
VGS (V) | VDS = 0.000 V | VDS = 0.500 V
-1.25 | -4.371 | -12.376
-1.24 | -4.1954 | -11.98
-1.23 | -4.033 | -11.547
-1.22 | -3.8883 | -11.245
-1.21 | -3.7267 | -10.842
-1.2 | -3.5793 | -10.449
-1.19 | -3.4211 | -10.101
-1.18 | -3.3005 | -9.764
-1.17 | -3.1783 | -9.457
-1.16 | -3.0535 | -9.144
-1.15 | -2.9415 | -8.83
-1.14 | -2.8341 | -8.557
-1.13 | -2.7286 | -8.277
-1.12 | -2.6216 | -8.005
-1.11 | -2.5063 | -7.712
-1.1 | -2.4106 | -7.417
-1.09 | -2.3123 | -7.193
-1.08 | -2.228 | -6.909
-1.07 | -2.136 | -6.709
-1.06 | -2.0681 | -6.449
-1.05 | -1.9851 | -6.215
-1.04 | -1.8997 | -6.023
-1.03 | -1.8307 | -5.801
-1.02 | -1.7572 | -5.583
-1.01 | -1.6911 | -5.407
-1 | -1.6227 | -5.196
-0.99 | -1.5521 | -5.013
-0.98 | -1.4881 | -4.8033
-0.97 | -1.436 | -4.6835
-0.96 | -1.3777 | -4.497
-0.95 | -1.3187 | -4.3345
-0.94 | -1.2626 | -4.1661
-0.93 | -1.2112 | -4.0192
-0.92 | -1.1588 | -3.857
-0.91 | -1.1065 | -3.7093
-0.9 | -1.0678 | -3.5794
-0.89 | -1.0172 | -3.4688
-0.88 | -0.9804 | -3.3164
-0.87 | -0.9331 | -3.2084
-0.86 | -0.8964 | -3.1041
-0.85 | -0.8536 | -2.998
-0.84 | -0.8165 | -2.8575
-0.83 | -0.7831 | -2.7618
-0.82 | -0.7458 | -2.6581
-0.81 | -0.711 | -2.5583
-0.8 | -0.6862 | -2.4443
-0.79 | -0.6517 | -2.3677
-0.78 | -0.6204 | -2.2781
-0.77 | -0.5945 | -2.1836
-0.76 | -0.5667 | -2.1031
-0.75 | -0.5408 | -2.0245
-0.74 | -0.5176 | -1.9408
-0.73 | -0.49723 | -1.8677
-0.72 | -0.47326 | -1.7946
-0.71 | -0.44959 | -1.7322
-0.7 | -0.42745 | -1.657
-0.69 | -0.40576 | -1.6004
-0.68 | -0.39007 | -1.5276
-0.67 | -0.37289 | -1.4725
-0.66 | -0.35309 | -1.4058
-0.65 | -0.33454 | -1.3514
-0.64 | -0.31972 | -1.2981
-0.63 | -0.30261 | -1.2373
-0.62 | -0.28816 | -1.18
-0.61 | -0.27479 | -1.1421
-0.6 | -0.26191 | -1.0956
-0.59 | -0.2475 | -1.0494
-0.58 | -0.23516 | -1.0077
-0.57 | -0.22389 | -0.9652
-0.56 | -0.21134 | -0.9209
-0.55 | -0.20099 | -0.8844
-0.54 | -0.18826 | -0.8447
-0.53 | -0.17817 | -0.8138
-0.52 | -0.16908 | -0.7725
-0.51 | -0.15945 | -0.7403
-0.5 | -0.15215 | -0.7062
-0.49 | -0.14325 | -0.6759
-0.48 | -0.1352 | -0.6486
-0.47 | -0.12786 | -0.6205
-0.46 | -0.12004 | -0.5935
-0.45 | -0.11391 | -0.571
-0.44 | -0.10644 | -0.5428
-0.43 | -0.10076 | -0.5165
-0.42 | -0.09432 | -0.49542
-0.41 | -0.08892 | -0.47207
-0.4 | -0.08433 | -0.44982
-0.39 | -0.07879 | -0.42723
-0.38 | -0.07387 | -0.40663
-0.37 | -0.06922 | -0.38758
-0.36 | -0.06458 | -0.37305
-0.35 | -0.06059 | -0.35529
-0.34 | -0.0566 | -0.33964
-0.33 | -0.05264 | -0.32539
-0.32 | -0.049446 | -0.30929
-0.31 | -0.046326 | -0.29393
-0.3 | -0.043468 | -0.27751
-0.29 | -0.04044 | -0.26585
-0.28 | -0.037595 | -0.2513
-0.27 | -0.034817 | -0.23859
-0.26 | -0.032399 | -0.22563
-0.25 | -0.03012 | -0.215
-0.24 | -0.028061 | -0.20056
-0.23 | -0.025588 | -0.1908
-0.22 | -0.023539 | -0.18007
-0.21 | -0.021817 | -0.16978
-0.2 | -0.020034 | -0.15825
-0.19 | -0.018401 | -0.14658
-0.18 | -0.01695 | -0.13814
-0.17 | -0.015542 | -0.12865
-0.16 | -0.014172 | -0.11857
-0.15 | -0.012874 | -0.11063
-0.14 | -0.011612 | -0.10262
-0.13 | -0.010562 | -0.09533
-0.12 | -0.009502 | -0.08766
-0.11 | -0.008638 | -0.08033
-0.1 | -0.007602 | -0.07438
-0.09 | -0.006732 | -0.06824
-0.08 | -0.005993 | -0.06181
-0.07 | -0.005246 | -0.05658
-0.06 | -0.0044313 | -0.05215
-0.05 | -0.0036779 | -0.04687
-0.04 | -0.0029854 | -0.042749
-0.03 | -0.0022316 | -0.038839
-0.02 | -0.0015354 | -0.034618
-0.01 | -0.0007759 | -0.031211
0 | 1.9e-06 | -0.027499
0.01 | 0.0007875 | -0.024365
0.02 | 0.001668 | -0.02153
0.03 | 0.0026018 | -0.018481
0.04 | 0.0036409 | -0.015044
0.05 | 0.0047938 | -0.011654
0.06 | 0.006018 | -0.008326
0.07 | 0.007599 | -0.0041526
0.08 | 0.009205 | 0.0007023
0.09 | 0.011027 | 0.006644
0.1 | 0.013159 | 0.013977
0.11 | 0.015671 | 0.023028
0.12 | 0.018433 | 0.034835
0.13 | 0.02164 | 0.049378
0.14 | 0.025178 | 0.06746
0.15 | 0.029426 | 0.09097
0.16 | 0.034256 | 0.12089
0.17 | 0.039652 | 0.15838
0.18 | 0.045794 | 0.20417
0.19 | 0.053033 | 0.26187
0.2 | 0.05998 | 0.33307
0.21 | 0.06937 | 0.42006
0.22 | 0.08022 | 0.52787
0.23 | 0.09212 | 0.6523
0.24 | 0.1051 | 0.8094
0.25 | 0.12101 | 1.0033
0.26 | 0.13796 | 1.2382
0.27 | 0.15725 | 1.5158
0.28 | 0.17932 | 1.8548
0.29 | 0.20396 | 2.2598
0.3 | 0.23204 | 2.7548
0.31 | 0.26482 | 3.341
0.32 | 0.30122 | 4.0514
0.33 | 0.34219 | 4.9057
0.34 | 0.3871 | 5.878
0.35 | 0.43909 | 7.099
0.36 | 0.49989 | 8.556
0.37 | 0.5679 | 10.312
0.38 | 0.6384 | 12.446
0.39 | 0.725 | 14.975
0.4 | 0.8296 | 18.02
0.41 | 0.9488 | 21.647
0.42 | 1.0898 | 26.105
0.43 | 1.2475 | 31.388
0.44 | 1.4402 | 37.745
0.45 | 1.6615 | 45.43
0.46 | 1.9236 | 54.767
0.47 | 2.2405 | 65.54
0.48 | 2.6251 | 79.05
0.49 | 3.0698 | 94.89
0.5 | 3.6358 | 114.05