## Diode Characteristic (uA-mm)
VGS (V) | VDS = 0.000 V | VDS = 0.500 V
-1.25 | -3.5728 | -10.238
-1.24 | -3.4365 | -9.908
-1.23 | -3.3147 | -9.566
-1.22 | -3.1888 | -9.229
-1.21 | -3.07 | -8.903
-1.2 | -2.961 | -8.669
-1.19 | -2.8547 | -8.368
-1.18 | -2.739 | -8.077
-1.17 | -2.636 | -7.804
-1.16 | -2.5252 | -7.546
-1.15 | -2.4395 | -7.3
-1.14 | -2.3397 | -7.071
-1.13 | -2.2538 | -6.792
-1.12 | -2.1591 | -6.585
-1.11 | -2.0889 | -6.368
-1.1 | -2.0086 | -6.179
-1.09 | -1.9376 | -5.903
-1.08 | -1.8627 | -5.73
-1.07 | -1.7914 | -5.552
-1.06 | -1.725 | -5.374
-1.05 | -1.6554 | -5.201
-1.04 | -1.59 | -5.013
-1.03 | -1.5321 | -4.8531
-1.02 | -1.4687 | -4.6629
-1.01 | -1.4153 | -4.5124
-1 | -1.3598 | -4.332
-0.99 | -1.3038 | -4.1799
-0.98 | -1.2513 | -4.0401
-0.97 | -1.2095 | -3.9067
-0.96 | -1.16 | -3.757
-0.95 | -1.1063 | -3.6355
-0.94 | -1.0671 | -3.4902
-0.93 | -1.0253 | -3.375
-0.92 | -0.9806 | -3.2649
-0.91 | -0.9407 | -3.1376
-0.9 | -0.9003 | -3.0261
-0.89 | -0.8646 | -2.9245
-0.88 | -0.8292 | -2.8141
-0.87 | -0.7951 | -2.7206
-0.86 | -0.7608 | -2.6126
-0.85 | -0.7289 | -2.5227
-0.84 | -0.6961 | -2.4328
-0.83 | -0.6683 | -2.3463
-0.82 | -0.6403 | -2.2567
-0.81 | -0.6138 | -2.1772
-0.8 | -0.5862 | -2.0973
-0.79 | -0.5587 | -2.023
-0.78 | -0.5348 | -1.9543
-0.77 | -0.5105 | -1.8783
-0.76 | -0.49234 | -1.7921
-0.75 | -0.47244 | -1.7356
-0.74 | -0.45092 | -1.6667
-0.73 | -0.43056 | -1.6095
-0.72 | -0.41048 | -1.5477
-0.71 | -0.39183 | -1.476
-0.7 | -0.37314 | -1.4259
-0.69 | -0.35634 | -1.3688
-0.68 | -0.34012 | -1.3173
-0.67 | -0.32521 | -1.2748
-0.66 | -0.30999 | -1.2256
-0.65 | -0.29482 | -1.1664
-0.64 | -0.28138 | -1.1279
-0.63 | -0.26682 | -1.0872
-0.62 | -0.25487 | -1.0356
-0.61 | -0.24214 | -1.0015
-0.6 | -0.23067 | -0.9646
-0.59 | -0.21955 | -0.9153
-0.58 | -0.20882 | -0.8802
-0.57 | -0.19795 | -0.844
-0.56 | -0.18791 | -0.8134
-0.55 | -0.17747 | -0.7809
-0.54 | -0.168 | -0.7471
-0.53 | -0.15969 | -0.7136
-0.52 | -0.15119 | -0.6884
-0.51 | -0.14331 | -0.6596
-0.5 | -0.13577 | -0.6321
-0.49 | -0.12797 | -0.6034
-0.48 | -0.12058 | -0.5788
-0.47 | -0.11427 | -0.5504
-0.46 | -0.10749 | -0.5288
-0.45 | -0.10172 | -0.5074
-0.44 | -0.09572 | -0.49165
-0.43 | -0.08968 | -0.47092
-0.42 | -0.08506 | -0.45068
-0.41 | -0.08015 | -0.42949
-0.4 | -0.0751 | -0.41338
-0.39 | -0.0705 | -0.39344
-0.38 | -0.06636 | -0.37592
-0.37 | -0.06249 | -0.35803
-0.36 | -0.05818 | -0.34345
-0.35 | -0.055 | -0.32694
-0.34 | -0.05138 | -0.31331
-0.33 | -0.048472 | -0.29549
-0.32 | -0.045444 | -0.28424
-0.31 | -0.042364 | -0.27174
-0.3 | -0.039531 | -0.25805
-0.29 | -0.036748 | -0.24476
-0.28 | -0.034261 | -0.23337
-0.27 | -0.031994 | -0.2208
-0.26 | -0.029711 | -0.20766
-0.25 | -0.027548 | -0.19628
-0.24 | -0.025674 | -0.18555
-0.23 | -0.023744 | -0.17495
-0.22 | -0.022042 | -0.16566
-0.21 | -0.020249 | -0.15487
-0.2 | -0.018809 | -0.14476
-0.19 | -0.017249 | -0.13633
-0.18 | -0.015849 | -0.12644
-0.17 | -0.01445 | -0.11849
-0.16 | -0.013185 | -0.11
-0.15 | -0.012043 | -0.1025
-0.14 | -0.011055 | -0.09453
-0.13 | -0.009926 | -0.08702
-0.12 | -0.008942 | -0.08074
-0.11 | -0.008007 | -0.07507
-0.1 | -0.007256 | -0.06881
-0.09 | -0.006334 | -0.06293
-0.08 | -0.005599 | -0.05719
-0.07 | -0.00489 | -0.05297
-0.06 | -0.0042035 | -0.048213
-0.05 | -0.0034827 | -0.043961
-0.04 | -0.0028257 | -0.039867
-0.03 | -0.0021273 | -0.036099
-0.02 | -0.0014694 | -0.032347
-0.01 | -0.0007332 | -0.029314
0 | 2.9e-06 | -0.025831
0.01 | 0.0007464 | -0.022923
0.02 | 0.001589 | -0.020171
0.03 | 0.0024673 | -0.017274
0.04 | 0.0034801 | -0.014057
0.05 | 0.0045157 | -0.011135
0.06 | 0.005671 | -0.007687
0.07 | 0.007125 | -0.003629
0.08 | 0.00861 | 0.0010927
0.09 | 0.010333 | 0.006767
0.1 | 0.012365 | 0.013849
0.11 | 0.014598 | 0.022807
0.12 | 0.017229 | 0.034443
0.13 | 0.020112 | 0.049118
0.14 | 0.023527 | 0.0672
0.15 | 0.027368 | 0.09087
0.16 | 0.031716 | 0.12042
0.17 | 0.036706 | 0.15698
0.18 | 0.042386 | 0.20269
0.19 | 0.048796 | 0.2598
0.2 | 0.056161 | 0.3305
0.21 | 0.06416 | 0.41685
0.22 | 0.07356 | 0.52266
0.23 | 0.08448 | 0.6462
0.24 | 0.09702 | 0.8011
0.25 | 0.11157 | 0.9916
0.26 | 0.12707 | 1.2221
0.27 | 0.14485 | 1.4934
0.28 | 0.16639 | 1.8277
0.29 | 0.18955 | 2.2292
0.3 | 0.21605 | 2.7058
0.31 | 0.24634 | 3.2883
0.32 | 0.28039 | 3.9782
0.33 | 0.31896 | 4.8123
0.34 | 0.3634 | 5.771
0.35 | 0.41372 | 6.965
0.36 | 0.4698 | 8.398
0.37 | 0.53337 | 10.11
0.38 | 0.6019 | 12.179
0.39 | 0.6891 | 14.641
0.4 | 0.7863 | 17.606
0.41 | 0.9004 | 21.143
0.42 | 1.0346 | 25.479
0.43 | 1.1892 | 30.624
0.44 | 1.3761 | 36.774
0.45 | 1.5841 | 44.302
0.46 | 1.848 | 53.345
0.47 | 2.1561 | 63.78
0.48 | 2.5265 | 76.86
0.49 | 2.9762 | 92.25
0.5 | 3.5169 | 110.79