## Diode Characteristic (uA-mm)
VGS (V) | VDS = 0.000 V | VDS = 0.500 V
-1.25 | -3.8205 | -10.652
-1.24 | -3.6728 | -10.33
-1.23 | -3.5523 | -9.981
-1.22 | -3.4179 | -9.702
-1.21 | -3.2844 | -9.309
-1.2 | -3.165 | -9.021
-1.19 | -3.0394 | -8.749
-1.18 | -2.9256 | -8.462
-1.17 | -2.8209 | -8.135
-1.16 | -2.7283 | -7.896
-1.15 | -2.6137 | -7.648
-1.14 | -2.5178 | -7.382
-1.13 | -2.4252 | -7.119
-1.12 | -2.3308 | -6.907
-1.11 | -2.241 | -6.687
-1.1 | -2.1542 | -6.472
-1.09 | -2.0737 | -6.232
-1.08 | -1.9928 | -6.037
-1.07 | -1.9153 | -5.82
-1.06 | -1.8464 | -5.644
-1.05 | -1.7721 | -5.434
-1.04 | -1.7144 | -5.24
-1.03 | -1.6548 | -5.061
-1.02 | -1.5843 | -4.8825
-1.01 | -1.5266 | -4.7215
-1 | -1.4674 | -4.5184
-0.99 | -1.4057 | -4.3757
-0.98 | -1.3517 | -4.227
-0.97 | -1.2984 | -4.0692
-0.96 | -1.2469 | -3.9501
-0.95 | -1.1926 | -3.7935
-0.94 | -1.1414 | -3.6471
-0.93 | -1.1006 | -3.5256
-0.92 | -1.0597 | -3.4098
-0.91 | -1.0178 | -3.282
-0.9 | -0.98 | -3.1677
-0.89 | -0.9336 | -3.0609
-0.88 | -0.8917 | -2.9326
-0.87 | -0.8553 | -2.8215
-0.86 | -0.8202 | -2.7338
-0.85 | -0.7803 | -2.6177
-0.84 | -0.7517 | -2.5231
-0.83 | -0.7178 | -2.4237
-0.82 | -0.6852 | -2.3417
-0.81 | -0.6542 | -2.2458
-0.8 | -0.6288 | -2.1707
-0.79 | -0.5992 | -2.0806
-0.78 | -0.5743 | -2.0098
-0.77 | -0.5496 | -1.9291
-0.76 | -0.527 | -1.8574
-0.75 | -0.50307 | -1.7933
-0.74 | -0.48244 | -1.7295
-0.73 | -0.46023 | -1.6545
-0.72 | -0.43922 | -1.5897
-0.71 | -0.42029 | -1.5362
-0.7 | -0.39971 | -1.4678
-0.69 | -0.38358 | -1.4162
-0.68 | -0.36507 | -1.3593
-0.67 | -0.34684 | -1.3006
-0.66 | -0.33037 | -1.2506
-0.65 | -0.31495 | -1.2016
-0.64 | -0.3016 | -1.1493
-0.63 | -0.28625 | -1.0983
-0.62 | -0.27265 | -1.0639
-0.61 | -0.25937 | -1.0161
-0.6 | -0.2471 | -0.9813
-0.59 | -0.23521 | -0.9382
-0.58 | -0.22349 | -0.9011
-0.57 | -0.2131 | -0.8624
-0.56 | -0.20174 | -0.8229
-0.55 | -0.19206 | -0.7918
-0.54 | -0.18103 | -0.758
-0.53 | -0.17161 | -0.7257
-0.52 | -0.16262 | -0.6941
-0.51 | -0.15343 | -0.6639
-0.5 | -0.14544 | -0.6345
-0.49 | -0.13799 | -0.6122
-0.48 | -0.1298 | -0.5875
-0.47 | -0.12316 | -0.5626
-0.46 | -0.1157 | -0.5389
-0.45 | -0.10924 | -0.5165
-0.44 | -0.10262 | -0.49555
-0.43 | -0.09704 | -0.47464
-0.42 | -0.09118 | -0.45127
-0.41 | -0.08573 | -0.43074
-0.4 | -0.08116 | -0.41063
-0.39 | -0.07593 | -0.39606
-0.38 | -0.07093 | -0.37629
-0.37 | -0.06686 | -0.35944
-0.36 | -0.06236 | -0.34472
-0.35 | -0.05865 | -0.32805
-0.34 | -0.05505 | -0.31128
-0.33 | -0.05113 | -0.2967
-0.32 | -0.048395 | -0.28386
-0.31 | -0.045185 | -0.26753
-0.3 | -0.042095 | -0.25493
-0.29 | -0.039353 | -0.24269
-0.28 | -0.036594 | -0.231
-0.27 | -0.033983 | -0.21907
-0.26 | -0.031613 | -0.20626
-0.25 | -0.029365 | -0.19509
-0.24 | -0.027143 | -0.18417
-0.23 | -0.025142 | -0.17485
-0.22 | -0.023295 | -0.16406
-0.21 | -0.021484 | -0.15349
-0.2 | -0.019705 | -0.1442
-0.19 | -0.018101 | -0.13491
-0.18 | -0.016682 | -0.12525
-0.17 | -0.015306 | -0.1166
-0.16 | -0.013931 | -0.10866
-0.15 | -0.012638 | -0.10081
-0.14 | -0.011553 | -0.09302
-0.13 | -0.010438 | -0.08648
-0.12 | -0.009411 | -0.08026
-0.11 | -0.008435 | -0.07402
-0.1 | -0.007554 | -0.06708
-0.09 | -0.00671 | -0.06213
-0.08 | -0.005935 | -0.05661
-0.07 | -0.005083 | -0.05179
-0.06 | -0.0043805 | -0.047599
-0.05 | -0.0036468 | -0.042859
-0.04 | -0.0029148 | -0.039104
-0.03 | -0.0022443 | -0.035312
-0.02 | -0.0014991 | -0.031681
-0.01 | -0.0007836 | -0.028059
0 | -1.19e-05 | -0.024982
0.01 | 0.0007742 | -0.022344
0.02 | 0.0016718 | -0.019476
0.03 | 0.0026131 | -0.016704
0.04 | 0.0036538 | -0.013647
0.05 | 0.0047945 | -0.010549
0.06 | 0.005962 | -0.006956
0.07 | 0.007531 | -0.0027579
0.08 | 0.009163 | 0.002131
0.09 | 0.011028 | 0.008017
0.1 | 0.013123 | 0.015452
0.11 | 0.015709 | 0.024961
0.12 | 0.018488 | 0.036979
0.13 | 0.021632 | 0.052195
0.14 | 0.025345 | 0.07093
0.15 | 0.029402 | 0.09583
0.16 | 0.034174 | 0.12709
0.17 | 0.039442 | 0.16531
0.18 | 0.045556 | 0.21306
0.19 | 0.052701 | 0.27112
0.2 | 0.05957 | 0.34424
0.21 | 0.06881 | 0.43539
0.22 | 0.07944 | 0.54258
0.23 | 0.0915 | 0.6702
0.24 | 0.10438 | 0.8332
0.25 | 0.11984 | 1.0264
0.26 | 0.13683 | 1.2616
0.27 | 0.15663 | 1.5486
0.28 | 0.17861 | 1.8869
0.29 | 0.20329 | 2.3027
0.3 | 0.23148 | 2.8035
0.31 | 0.26379 | 3.3963
0.32 | 0.29925 | 4.1027
0.33 | 0.33994 | 4.9565
0.34 | 0.38483 | 5.96
0.35 | 0.43765 | 7.161
0.36 | 0.49662 | 8.64
0.37 | 0.56365 | 10.392
0.38 | 0.6326 | 12.487
0.39 | 0.7226 | 15.027
0.4 | 0.8207 | 18.032
0.41 | 0.94 | 21.687
0.42 | 1.0807 | 26.052
0.43 | 1.2364 | 31.367
0.44 | 1.4262 | 37.707
0.45 | 1.6509 | 45.306
0.46 | 1.9063 | 54.483
0.47 | 2.2296 | 65.42
0.48 | 2.599 | 78.43
0.49 | 3.0617 | 94.16
0.5 | 3.5972 | 112.88