## Diode Characteristic (uA-mm)
VGS (V) | VDS = 0.000 V | VDS = 0.500 V
-1.25 | -3.4514 | -9.705
-1.24 | -3.3058 | -9.363
-1.23 | -3.1916 | -9.093
-1.22 | -3.083 | -8.78
-1.21 | -2.9649 | -8.456
-1.2 | -2.8512 | -8.193
-1.19 | -2.7499 | -7.967
-1.18 | -2.6432 | -7.675
-1.17 | -2.5458 | -7.424
-1.16 | -2.4531 | -7.186
-1.15 | -2.3689 | -6.937
-1.14 | -2.2688 | -6.732
-1.13 | -2.1924 | -6.526
-1.12 | -2.1054 | -6.277
-1.11 | -2.0278 | -6.077
-1.1 | -1.9484 | -5.838
-1.09 | -1.8848 | -5.659
-1.08 | -1.8113 | -5.508
-1.07 | -1.7461 | -5.296
-1.06 | -1.6781 | -5.129
-1.05 | -1.6092 | -4.9478
-1.04 | -1.554 | -4.7977
-1.03 | -1.4908 | -4.6252
-1.02 | -1.4364 | -4.4872
-1.01 | -1.3855 | -4.3386
-1 | -1.3224 | -4.1881
-0.99 | -1.2742 | -4.0347
-0.98 | -1.2257 | -3.8777
-0.97 | -1.1776 | -3.7732
-0.96 | -1.1294 | -3.6425
-0.95 | -1.0897 | -3.5261
-0.94 | -1.0462 | -3.3968
-0.93 | -1.0006 | -3.2888
-0.92 | -0.9645 | -3.1611
-0.91 | -0.9228 | -3.0509
-0.9 | -0.8848 | -2.9415
-0.89 | -0.8515 | -2.8392
-0.88 | -0.8145 | -2.7303
-0.87 | -0.7775 | -2.638
-0.86 | -0.7485 | -2.5395
-0.85 | -0.7203 | -2.4587
-0.84 | -0.6874 | -2.3653
-0.83 | -0.6602 | -2.2918
-0.82 | -0.6331 | -2.2048
-0.81 | -0.6073 | -2.1318
-0.8 | -0.58 | -2.035
-0.79 | -0.5526 | -1.9658
-0.78 | -0.5265 | -1.8985
-0.77 | -0.5065 | -1.8365
-0.76 | -0.48739 | -1.7699
-0.75 | -0.46539 | -1.7026
-0.74 | -0.44474 | -1.6259
-0.73 | -0.42429 | -1.5599
-0.72 | -0.4057 | -1.5076
-0.71 | -0.38749 | -1.45
-0.7 | -0.36914 | -1.3962
-0.69 | -0.35324 | -1.3434
-0.68 | -0.33599 | -1.2924
-0.67 | -0.32136 | -1.2425
-0.66 | -0.30509 | -1.1943
-0.65 | -0.29147 | -1.1474
-0.64 | -0.27844 | -1.1044
-0.63 | -0.26488 | -1.0582
-0.62 | -0.25152 | -1.0238
-0.61 | -0.23894 | -0.9786
-0.6 | -0.2271 | -0.9377
-0.59 | -0.21701 | -0.9047
-0.58 | -0.20585 | -0.8684
-0.57 | -0.19629 | -0.8336
-0.56 | -0.1866 | -0.7982
-0.55 | -0.17688 | -0.7705
-0.54 | -0.16821 | -0.7372
-0.53 | -0.15881 | -0.7065
-0.52 | -0.15047 | -0.6781
-0.51 | -0.14245 | -0.6521
-0.5 | -0.13492 | -0.6188
-0.49 | -0.12792 | -0.5961
-0.48 | -0.12169 | -0.5687
-0.47 | -0.11411 | -0.5442
-0.46 | -0.10859 | -0.5214
-0.45 | -0.10186 | -0.50723
-0.44 | -0.09646 | -0.48207
-0.43 | -0.09091 | -0.4598
-0.42 | -0.08573 | -0.44463
-0.41 | -0.08062 | -0.42597
-0.4 | -0.07576 | -0.40509
-0.39 | -0.07093 | -0.39037
-0.38 | -0.0666 | -0.37385
-0.37 | -0.06266 | -0.35841
-0.36 | -0.05878 | -0.34054
-0.35 | -0.05509 | -0.32551
-0.34 | -0.05139 | -0.31066
-0.33 | -0.048769 | -0.29477
-0.32 | -0.045477 | -0.28189
-0.31 | -0.042681 | -0.26856
-0.3 | -0.039825 | -0.25469
-0.29 | -0.037068 | -0.24327
-0.28 | -0.034704 | -0.2291
-0.27 | -0.032095 | -0.21763
-0.26 | -0.029895 | -0.20626
-0.25 | -0.027822 | -0.19467
-0.24 | -0.025816 | -0.18347
-0.23 | -0.023866 | -0.17319
-0.22 | -0.022012 | -0.16225
-0.21 | -0.020267 | -0.15185
-0.2 | -0.018767 | -0.14241
-0.19 | -0.01721 | -0.13351
-0.18 | -0.015761 | -0.1244
-0.17 | -0.014472 | -0.11649
-0.16 | -0.013279 | -0.1077
-0.15 | -0.012053 | -0.10019
-0.14 | -0.010944 | -0.09199
-0.13 | -0.009939 | -0.08516
-0.12 | -0.009034 | -0.07892
-0.11 | -0.00801 | -0.07222
-0.1 | -0.007192 | -0.06635
-0.09 | -0.006403 | -0.06102
-0.08 | -0.005696 | -0.05543
-0.07 | -0.0049349 | -0.05071
-0.06 | -0.0041641 | -0.046116
-0.05 | -0.0035119 | -0.04176
-0.04 | -0.0027966 | -0.037751
-0.03 | -0.0021354 | -0.034139
-0.02 | -0.001428 | -0.030751
-0.01 | -0.000743 | -0.02754
0 | -1.63e-05 | -0.024205
0.01 | 0.0007734 | -0.021477
0.02 | 0.0015776 | -0.018676
0.03 | 0.0025078 | -0.015843
0.04 | 0.0034455 | -0.013285
0.05 | 0.0045834 | -0.010244
0.06 | 0.005757 | -0.006898
0.07 | 0.00713 | -0.0031899
0.08 | 0.008607 | 0.0014488
0.09 | 0.010462 | 0.006947
0.1 | 0.012392 | 0.013722
0.11 | 0.014651 | 0.022594
0.12 | 0.017157 | 0.033658
0.13 | 0.020191 | 0.047823
0.14 | 0.023521 | 0.0653
0.15 | 0.027377 | 0.08785
0.16 | 0.031575 | 0.11572
0.17 | 0.036668 | 0.15238
0.18 | 0.042322 | 0.19736
0.19 | 0.048975 | 0.25137
0.2 | 0.056164 | 0.31917
0.21 | 0.06362 | 0.40363
0.22 | 0.0731 | 0.5066
0.23 | 0.0841 | 0.6259
0.24 | 0.09616 | 0.7734
0.25 | 0.10981 | 0.9599
0.26 | 0.12632 | 1.1819
0.27 | 0.14356 | 1.4513
0.28 | 0.16395 | 1.7728
0.29 | 0.1859 | 2.1637
0.3 | 0.21272 | 2.6384
0.31 | 0.24193 | 3.1981
0.32 | 0.27441 | 3.8695
0.33 | 0.31092 | 4.6829
0.34 | 0.35401 | 5.6426
0.35 | 0.40217 | 6.784
0.36 | 0.45765 | 8.179
0.37 | 0.52069 | 9.866
0.38 | 0.584 | 11.881
0.39 | 0.6673 | 14.313
0.4 | 0.7624 | 17.2
0.41 | 0.8731 | 20.671
0.42 | 1.0025 | 24.952
0.43 | 1.1463 | 30.03
0.44 | 1.3246 | 36.154
0.45 | 1.5366 | 43.413
0.46 | 1.7847 | 52.342
0.47 | 2.0827 | 62.9
0.48 | 2.4416 | 75.48
0.49 | 2.8753 | 90.88
0.5 | 3.3919 | 109.04